## Sheet1
East 116 Street and Park Avenue Building Collapse
Total samples collected as of 03/18/2014
[7 empty] | Indoor Air Re-Occupancy Standards |  |  | Analytical Method
|  | DEP | Total PCM samples | 19 |  | Phase Contrast Microscopy (PCM) | Less than 0.01 fibers per cubic centimeter |  |  | NIOSH 7400 Method, Revision 3, Issue 2
|  |  | PCM samples above 0.01 f/cc | 0 |  | Transmission Electron Microscopy (TEM) | Less than 70 structures per square millimeter |  |  | AHERA Method (EPA 40 CFR Part 763 Appendix A)
|  |  | Total TEM samples | 19 |  | Transmission Electron Microscopy (TEM) | Asbestos Fiber Detection base and PCM Fibers Counted |  |  | NIOSH 7402
|  |  | TEM samples above 70 S/MM2 | 0
|  |  | Total Bulk samples | 9 |  |  |  | Bulk Asbestos Standard
|  | ATC | Total PCM samples | 155 |  | Polarized Light Microscopy oscopy (PLM) | Asbestos Containing Material(ACM) = > 1.0 Percent Asbestos Fiber |  |  | PLM -Item 198.1 of NYS ELAP Manual(Friable Material)
|  |  | PCM samples above 0.01 f/cc | 0 | [5 empty] | PLM- Item 198.6 of NYS ELAP Manual (NonFriable Organically Bound- NOB)
|  |  | Total TEM samples | 155 | [5 empty] | TEM- Item 198.4 of NYS ELAP Manual (NonFriable Organically Bound- NOB)
|  |  | TEM samples above 70 S/MM2 | 0
|  |  | Total samples taken | 357
ITEM NO. | MONITOR | DATE SAMPLED | SAMPLE TYPE | LOCATION SAMPLED | PCM ANALYSIS RESULT (F/cc) | COMMENTS
1 | DEP | 2014-03-12 | PCM | PARK AVENUE BETWEEN E 116 AND E 117 STREET, MN | <0.003
2 | DEP | 2014-03-12 | PCM | PARK AVENUE BETWEEN E 116 AND E 117 STREET, MN | 0.007
3 | DEP | 2014-03-12 | PCM | PARK AVENUE BETWEEN E 116 AND E 117 STREET, MN | 0.013* | *Insufficient volume for valid evaluation.
4 | DEP | 2014-03-12 | PCM | PARK AVENUE BETWEEN E 116 AND E 117 STREET, MN | 0.004
5 | DEP | 2014-03-12 | PCM | PARK AVENUE BETWEEN E 116 AND E 117 STREET, MN | <0.003
6 | DEP | 2014-03-12 | PCM | PARK AVENUE BETWEEN E 116 AND E 117 STREET, MN | 0.006
7 | DEP | 2014-03-12 | PCM | PARK AVENUE BETWEEN E 116 AND E 117 STREET, MN | <0.002
8 | DEP | 2014-03-12 | PCM | PARK AVENUE BETWEEN E 116 AND E 117 STREET, MN | <0.002
9 | DEP | 2014-03-12 | PCM | PARK AVENUE BETWEEN E 116 AND E 117 STREET, MN | <0.003
10 | DEP | 2014-03-12 | PCM | PARK AVENUE BETWEEN E 116 AND E 117 STREET, MN | <0.003
11 | DEP | 2014-03-12 | PCM | PARK AVENUE BETWEEN E 116 AND E 117 STREET, MN | <0.003
12 | DEP | 2014-03-13 | PCM | PARK AVENUE BETWEEN E 116 AND E 117 STREET, MN | <0.003
13 | DEP | 2014-03-13 | PCM | PARK AVENUE BETWEEN E 116 AND E 117 STREET, MN | 0.004
14 | DEP | 2014-03-13 | PCM | PARK AVENUE BETWEEN E 116 AND E 117 STREET, MN | <0.003
15 | DEP | 2014-03-13 | PCM | PARK AVENUE BETWEEN E 116 AND E 117 STREET, MN | <0.002
16 | DEP | 2014-03-13 | PCM | PARK AVENUE BETWEEN E 116 AND E 117 STREET, MN | <0.002
17 | DEP | 2014-03-13 | PCM | PARK AVENUE BETWEEN E 116 AND E 117 STREET, MN | <0.005
18 | DEP | 2014-03-13 | PCM | PARK AVENUE BETWEEN E 116 AND E 117 STREET, MN | <0.005
19 | DEP | 2014-03-13 | PCM | PARK AVENUE BETWEEN E 116 AND E 117 STREET, MN | <0.006
20 | ATC | 2014-03-13 | PCM | PARK AVENUE BETWEEN E 116 AND E 117 STREET, MN | OVERLOAD
21 | ATC | 2014-03-13 | PCM | PARK AVENUE BETWEEN E 116 AND E 117 STREET, MN | <0.002
22 | ATC | 2014-03-13 | PCM | PARK AVENUE BETWEEN E 116 AND E 117 STREET, MN | OVERLOAD
23 | ATC | 2014-03-13 | PCM | PARK AVENUE BETWEEN E 116 AND E 117 STREET, MN | <0.002
24 | ATC | 2014-03-13 | PCM | PARK AVENUE BETWEEN E 116 AND E 117 STREET, MN | OVERLOAD
25 | ATC | 2014-03-13 | PCM | PARK AVENUE BETWEEN E 116 AND E 117 STREET, MN | <0.002
26 | ATC | 2014-03-13 | PCM | PARK AVENUE BETWEEN E 116 AND E 117 STREET, MN | <0.002
27 | ATC | 2014-03-13 | PCM | PARK AVENUE BETWEEN E 116 AND E 117 STREET, MN | <0.002
28 | ATC | 2014-03-13 | PCM | PARK AVENUE BETWEEN E 116 AND E 117 STREET, MN | <0.002
29 | ATC | 2014-03-13 | PCM | PARK AVENUE BETWEEN E 116 AND E 117 STREET, MN | <0.002
30 | ATC | 2014-03-13 | PCM | PARK AVENUE BETWEEN E 116 AND E 117 STREET, MN | <0.002
31 | ATC | 2014-03-13 | PCM | PARK AVENUE BETWEEN E 116 AND E 117 STREET, MN | <0.002
32 | ATC | 2014-03-13 | PCM | PARK AVENUE BETWEEN E 116 AND E 117 STREET, MN | <0.002
33 | ATC | 2014-03-13 | PCM | PARK AVENUE BETWEEN E 116 AND E 117 STREET, MN | <0.002
34 | ATC | 2014-03-13 | PCM | PARK AVENUE BETWEEN E 116 AND E 117 STREET, MN | <0.002
35 | ATC | 2014-03-14 | PCM | PARK AVENUE BETWEEN E 116 AND E 117 STREET, MN | <0.002
36 | ATC | 2014-03-14 | PCM | PARK AVENUE BETWEEN E 116 AND E 117 STREET, MN | <0.002
37 | ATC | 2014-03-14 | PCM | PARK AVENUE BETWEEN E 116 AND E 117 STREET, MN | <0.002
38 | ATC | 2014-03-14 | PCM | PARK AVENUE BETWEEN E 116 AND E 117 STREET, MN | <0.002
39 | ATC | 2014-03-14 | PCM | PARK AVENUE BETWEEN E 116 AND E 117 STREET, MN | <0.002
40 | ATC | 2014-03-14 | PCM | PARK AVENUE BETWEEN E 116 AND E 117 STREET, MN | <0.002
41 | ATC | 2014-03-14 | PCM | PARK AVENUE BETWEEN E 116 AND E 117 STREET, MN | <0.002
42 | ATC | 2014-03-14 | PCM | PARK AVENUE BETWEEN E 116 AND E 117 STREET, MN | <0.002
43 | ATC | 2014-03-14 | PCM | PARK AVENUE BETWEEN E 116 AND E 117 STREET, MN | <0.002
44 | ATC | 2014-03-14 | PCM | PARK AVENUE BETWEEN E 116 AND E 117 STREET, MN | <0.002
45 | ATC | 2014-03-14 | PCM | PARK AVENUE BETWEEN E 116 AND E 117 STREET, MN | <0.002
46 | ATC | 2014-03-14 | PCM | PARK AVENUE BETWEEN E 116 AND E 117 STREET, MN | <0.002
47 | ATC | 2014-03-14 | PCM | PARK AVENUE BETWEEN E 116 AND E 117 STREET, MN | 0.004
48 | ATC | 2014-03-14 | PCM | PARK AVENUE BETWEEN E 116 AND E 117 STREET, MN | 0.004
49 | ATC | 2014-03-14 | PCM | PARK AVENUE BETWEEN E 116 AND E 117 STREET, MN | 0.003
50 | ATC | 2014-03-14 | PCM | PARK AVENUE BETWEEN E 116 AND E 117 STREET, MN | <0.002
51 | ATC | 2014-03-14 | PCM | PARK AVENUE BETWEEN E 116 AND E 117 STREET, MN | <0.002
52 | ATC | 2014-03-14 | PCM | PARK AVENUE BETWEEN E 116 AND E 117 STREET, MN | <0.002
53 | ATC | 2014-03-14 | PCM | PARK AVENUE BETWEEN E 116 AND E 117 STREET, MN | <0.002
54 | ATC | 2014-03-14 | PCM | PARK AVENUE BETWEEN E 116 AND E 117 STREET, MN | <0.002
55 | ATC | 2014-03-14 | PCM | PARK AVENUE BETWEEN E 116 AND E 117 STREET, MN | <0.002
56 | ATC | 2014-03-14 | PCM | PARK AVENUE BETWEEN E 116 AND E 117 STREET, MN | <0.002
57 | ATC | 2014-03-14 | PCM | PARK AVENUE BETWEEN E 116 AND E 117 STREET, MN | <0.002
58 | ATC | 2014-03-14 | PCM | PARK AVENUE BETWEEN E 116 AND E 117 STREET, MN | <0.002
59 | ATC | 2014-03-14 | PCM | PARK AVENUE BETWEEN E 116 AND E 117 STREET, MN | <0.002
60 | ATC | 2014-03-14 | PCM | PARK AVENUE BETWEEN E 116 AND E 117 STREET, MN | <0.002
61 | ATC | 2014-03-14 | PCM | PARK AVENUE BETWEEN E 116 AND E 117 STREET, MN | 0.005
62 | ATC | 2014-03-14 | PCM | PARK AVENUE BETWEEN E 116 AND E 117 STREET, MN | 0.003
63 | ATC | 2014-03-14 | PCM | PARK AVENUE BETWEEN E 116 AND E 117 STREET, MN | <0.002
64 | ATC | 2014-03-14 | PCM | PARK AVENUE BETWEEN E 116 AND E 117 STREET, MN | <0.002
65 | ATC | 2014-03-15 | PCM | PARK AVENUE BETWEEN E 116 AND E 117 STREET, MN | <0.002
66 | ATC | 2014-03-15 | PCM | PARK AVENUE BETWEEN E 116 AND E 117 STREET, MN | <0.002
67 | ATC | 2014-03-15 | PCM | PARK AVENUE BETWEEN E 116 AND E 117 STREET, MN | <0.002
68 | ATC | 2014-03-15 | PCM | PARK AVENUE BETWEEN E 116 AND E 117 STREET, MN | <0.002
69 | ATC | 2014-03-15 | PCM | PARK AVENUE BETWEEN E 116 AND E 117 STREET, MN | <0.002
70 | ATC | 2014-03-15 | PCM | PARK AVENUE BETWEEN E 116 AND E 117 STREET, MN | <0.002
71 | ATC | 2014-03-15 | PCM | PARK AVENUE BETWEEN E 116 AND E 117 STREET, MN | <0.002
72 | ATC | 2014-03-15 | PCM | PARK AVENUE BETWEEN E 116 AND E 117 STREET, MN | <0.002
73 | ATC | 2014-03-15 | PCM | PARK AVENUE BETWEEN E 116 AND E 117 STREET, MN | <0.002
74 | ATC | 2014-03-15 | PCM | PARK AVENUE BETWEEN E 116 AND E 117 STREET, MN | <0.002
75 | ATC | 2014-03-15 | PCM | PARK AVENUE BETWEEN E 116 AND E 117 STREET, MN | <0.002
76 | ATC | 2014-03-15 | PCM | PARK AVENUE BETWEEN E 116 AND E 117 STREET, MN | <0.002
77 | ATC | 2014-03-15 | PCM | PARK AVENUE BETWEEN E 116 AND E 117 STREET, MN | <0.002
78 | ATC | 2014-03-15 | PCM | PARK AVENUE BETWEEN E 116 AND E 117 STREET, MN | <0.002
79 | ATC | 2014-03-15 | PCM | PARK AVENUE BETWEEN E 116 AND E 117 STREET, MN | <0.002
80 | ATC | 2014-03-15 | PCM | PARK AVENUE BETWEEN E 116 AND E 117 STREET, MN | <0.002
81 | ATC | 2014-03-15 | PCM | PARK AVENUE BETWEEN E 116 AND E 117 STREET, MN | <0.002
82 | ATC | 2014-03-15 | PCM | PARK AVENUE BETWEEN E 116 AND E 117 STREET, MN | <0.002
83 | ATC | 2014-03-15 | PCM | PARK AVENUE BETWEEN E 116 AND E 117 STREET, MN | <0.002
84 | ATC | 2014-03-15 | PCM | PARK AVENUE BETWEEN E 116 AND E 117 STREET, MN | <0.002
85 | ATC | 2014-03-15 | PCM | PARK AVENUE BETWEEN E 116 AND E 117 STREET, MN | <0.002
86 | ATC | 2014-03-15 | PCM | PARK AVENUE BETWEEN E 116 AND E 117 STREET, MN | <0.002
87 | ATC | 2014-03-15 | PCM | PARK AVENUE BETWEEN E 116 AND E 117 STREET, MN | <0.002
88 | ATC | 2014-03-15 | PCM | PARK AVENUE BETWEEN E 116 AND E 117 STREET, MN | <0.002
89 | ATC | 2014-03-15 | PCM | PARK AVENUE BETWEEN E 116 AND E 117 STREET, MN | <0.002
90 | ATC | 2014-03-15 | PCM | PARK AVENUE BETWEEN E 116 AND E 117 STREET, MN | <0.002
91 | ATC | 2014-03-15 | PCM | PARK AVENUE BETWEEN E 116 AND E 117 STREET, MN | <0.002
92 | ATC | 2014-03-15 | PCM | PARK AVENUE BETWEEN E 116 AND E 117 STREET, MN | <0.002
93 | ATC | 2014-03-15 | PCM | PARK AVENUE BETWEEN E 116 AND E 117 STREET, MN | <0.002
94 | ATC | 2014-03-15 | PCM | PARK AVENUE BETWEEN E 116 AND E 117 STREET, MN | <0.002
95 | ATC | 2014-03-16 | PCM | PARK AVENUE BETWEEN E 116 AND E 117 STREET, MN | <0.002
96 | ATC | 2014-03-16 | PCM | PARK AVENUE BETWEEN E 116 AND E 117 STREET, MN | <0.002
97 | ATC | 2014-03-16 | PCM | PARK AVENUE BETWEEN E 116 AND E 117 STREET, MN | <0.002
98 | ATC | 2014-03-16 | PCM | PARK AVENUE BETWEEN E 116 AND E 117 STREET, MN | <0.002
99 | ATC | 2014-03-16 | PCM | PARK AVENUE BETWEEN E 116 AND E 117 STREET, MN | 0.003
100 | ATC | 2014-03-16 | PCM | PARK AVENUE BETWEEN E 116 AND E 117 STREET, MN | 0.003
101 | ATC | 2014-03-16 | PCM | PARK AVENUE BETWEEN E 116 AND E 117 STREET, MN | 0.002
102 | ATC | 2014-03-16 | PCM | PARK AVENUE BETWEEN E 116 AND E 117 STREET, MN | <0.002
103 | ATC | 2014-03-16 | PCM | PARK AVENUE BETWEEN E 116 AND E 117 STREET, MN | <0.002
104 | ATC | 2014-03-16 | PCM | PARK AVENUE BETWEEN E 116 AND E 117 STREET, MN | <0.002
105 | ATC | 2014-03-16 | PCM | PARK AVENUE BETWEEN E 116 AND E 117 STREET, MN | <0.002
106 | ATC | 2014-03-16 | PCM | PARK AVENUE BETWEEN E 116 AND E 117 STREET, MN | <0.002
107 | ATC | 2014-03-16 | PCM | PARK AVENUE BETWEEN E 116 AND E 117 STREET, MN | <0.002
108 | ATC | 2014-03-16 | PCM | PARK AVENUE BETWEEN E 116 AND E 117 STREET, MN | <0.002
109 | ATC | 2014-03-16 | PCM | PARK AVENUE BETWEEN E 116 AND E 117 STREET, MN | <0.002
110 | ATC | 2014-03-16 | PCM | PARK AVENUE BETWEEN E 116 AND E 117 STREET, MN | <0.002
111 | ATC | 2014-03-16 | PCM | PARK AVENUE BETWEEN E 116 AND E 117 STREET, MN | <0.002
112 | ATC | 2014-03-16 | PCM | PARK AVENUE BETWEEN E 116 AND E 117 STREET, MN | <0.002
113 | ATC | 2014-03-16 | PCM | PARK AVENUE BETWEEN E 116 AND E 117 STREET, MN | <0.002
114 | ATC | 2014-03-16 | PCM | PARK AVENUE BETWEEN E 116 AND E 117 STREET, MN | 0.002
115 | ATC | 2014-03-16 | PCM | PARK AVENUE BETWEEN E 116 AND E 117 STREET, MN | <0.002
116 | ATC | 2014-03-16 | PCM | PARK AVENUE BETWEEN E 116 AND E 117 STREET, MN | <0.002
117 | ATC | 2014-03-16 | PCM | PARK AVENUE BETWEEN E 116 AND E 117 STREET, MN | 0.002
118 | ATC | 2014-03-16 | PCM | PARK AVENUE BETWEEN E 116 AND E 117 STREET, MN | <0.002
119 | ATC | 2014-03-16 | PCM | PARK AVENUE BETWEEN E 116 AND E 117 STREET, MN | <0.002
120 | ATC | 2014-03-16 | PCM | PARK AVENUE BETWEEN E 116 AND E 117 STREET, MN | <0.002
121 | ATC | 2014-03-16 | PCM | PARK AVENUE BETWEEN E 116 AND E 117 STREET, MN | <0.002
122 | ATC | 2014-03-16 | PCM | PARK AVENUE BETWEEN E 116 AND E 117 STREET, MN | <0.002
123 | ATC | 2014-03-16 | PCM | PARK AVENUE BETWEEN E 116 AND E 117 STREET, MN | <0.002
124 | ATC | 2014-03-16 | PCM | PARK AVENUE BETWEEN E 116 AND E 117 STREET, MN | <0.002
125 | ATC | 2014-03-17 | PCM | PARK AVENUE BETWEEN E 116 AND E 117 STREET, MN | <0.002
126 | ATC | 2014-03-17 | PCM | PARK AVENUE BETWEEN E 116 AND E 117 STREET, MN | <0.002
127 | ATC | 2014-03-17 | PCM | PARK AVENUE BETWEEN E 116 AND E 117 STREET, MN | <0.002
128 | ATC | 2014-03-17 | PCM | PARK AVENUE BETWEEN E 116 AND E 117 STREET, MN | <0.002
129 | ATC | 2014-03-17 | PCM | PARK AVENUE BETWEEN E 116 AND E 117 STREET, MN | <0.002
130 | ATC | 2014-03-17 | PCM | PARK AVENUE BETWEEN E 116 AND E 117 STREET, MN | <0.002
131 | ATC | 2014-03-17 | PCM | PARK AVENUE BETWEEN E 116 AND E 117 STREET, MN | <0.002
132 | ATC | 2014-03-17 | PCM | PARK AVENUE BETWEEN E 116 AND E 117 STREET, MN | <0.002
133 | ATC | 2014-03-17 | PCM | PARK AVENUE BETWEEN E 116 AND E 117 STREET, MN | 0.002
134 | ATC | 2014-03-17 | PCM | PARK AVENUE BETWEEN E 116 AND E 117 STREET, MN | <0.002
135 | ATC | 2014-03-17 | PCM | PARK AVENUE BETWEEN E 116 AND E 117 STREET, MN | <0.002
136 | ATC | 2014-03-17 | PCM | PARK AVENUE BETWEEN E 116 AND E 117 STREET, MN | <0.002
137 | ATC | 2014-03-17 | PCM | PARK AVENUE BETWEEN E 116 AND E 117 STREET, MN | <0.002
138 | ATC | 2014-03-17 | PCM | PARK AVENUE BETWEEN E 116 AND E 117 STREET, MN | <0.002
139 | ATC | 2014-03-17 | PCM | PARK AVENUE BETWEEN E 116 AND E 117 STREET, MN | <0.002
140 | ATC | 2014-03-17 | PCM | PARK AVENUE BETWEEN E 116 AND E 117 STREET, MN | <0.002
141 | ATC | 2014-03-17 | PCM | PARK AVENUE BETWEEN E 116 AND E 117 STREET, MN | <0.002
142 | ATC | 2014-03-17 | PCM | PARK AVENUE BETWEEN E 116 AND E 117 STREET, MN | 0.002
143 | ATC | 2014-03-17 | PCM | PARK AVENUE BETWEEN E 116 AND E 117 STREET, MN | <0.002
144 | ATC | 2014-03-17 | PCM | PARK AVENUE BETWEEN E 116 AND E 117 STREET, MN | <0.002
145 | ATC | 2014-03-17 | PCM | PARK AVENUE BETWEEN E 116 AND E 117 STREET, MN | <0.002
146 | ATC | 2014-03-17 | PCM | PARK AVENUE BETWEEN E 116 AND E 117 STREET, MN | <0.002
147 | ATC | 2014-03-17 | PCM | PARK AVENUE BETWEEN E 116 AND E 117 STREET, MN | <0.002
148 | ATC | 2014-03-17 | PCM | PARK AVENUE BETWEEN E 116 AND E 117 STREET, MN | <0.002
149 | ATC | 2014-03-17 | PCM | PARK AVENUE BETWEEN E 116 AND E 117 STREET, MN | <0.002
150 | ATC | 2014-03-17 | PCM | PARK AVENUE BETWEEN E 116 AND E 117 STREET, MN | <0.002
151 | ATC | 2014-03-17 | PCM | PARK AVENUE BETWEEN E 116 AND E 117 STREET, MN | <0.002
152 | ATC | 2014-03-17 | PCM | PARK AVENUE BETWEEN E 116 AND E 117 STREET, MN | <0.002
153 | ATC | 2014-03-17 | PCM | PARK AVENUE BETWEEN E 116 AND E 117 STREET, MN | <0.002
154 | ATC | 2014-03-17 | PCM | PARK AVENUE BETWEEN E 116 AND E 117 STREET, MN | <0.002
155 | ATC | 2014-03-18 | PCM | PARK AVENUE BETWEEN E 116 AND E 117 STREET, MN | <0.002
156 | ATC | 2014-03-18 | PCM | PARK AVENUE BETWEEN E 116 AND E 117 STREET, MN | <0.002
157 | ATC | 2014-03-18 | PCM | PARK AVENUE BETWEEN E 116 AND E 117 STREET, MN | <0.002
158 | ATC | 2014-03-18 | PCM | PARK AVENUE BETWEEN E 116 AND E 117 STREET, MN | 0.002
159 | ATC | 2014-03-18 | PCM | PARK AVENUE BETWEEN E 116 AND E 117 STREET, MN | 0.002
160 | ATC | 2014-03-18 | PCM | PARK AVENUE BETWEEN E 116 AND E 117 STREET, MN | 0.002
161 | ATC | 2014-03-18 | PCM | PARK AVENUE BETWEEN E 116 AND E 117 STREET, MN | 0.002
162 | ATC | 2014-03-18 | PCM | PARK AVENUE BETWEEN E 116 AND E 117 STREET, MN | <0.002
163 | ATC | 2014-03-18 | PCM | PARK AVENUE BETWEEN E 116 AND E 117 STREET, MN | <0.002
164 | ATC | 2014-03-18 | PCM | PARK AVENUE BETWEEN E 116 AND E 117 STREET, MN | <0.002
165 | ATC | 2014-03-18 | PCM | PARK AVENUE BETWEEN E 116 AND E 117 STREET, MN | <0.002
166 | ATC | 2014-03-18 | PCM | PARK AVENUE BETWEEN E 116 AND E 117 STREET, MN | <0.002
167 | ATC | 2014-03-18 | PCM | PARK AVENUE BETWEEN E 116 AND E 117 STREET, MN | <0.002
168 | ATC | 2014-03-18 | PCM | PARK AVENUE BETWEEN E 116 AND E 117 STREET, MN | <0.002
169 | ATC | 2014-03-18 | PCM | PARK AVENUE BETWEEN E 116 AND E 117 STREET, MN | 0.002
170 | ATC | 2014-03-18 | PCM | PARK AVENUE BETWEEN E 116 AND E 117 STREET, MN | <0.002
171 | ATC | 2014-03-18 | PCM | PARK AVENUE BETWEEN E 116 AND E 117 STREET, MN | <0.002
172 | ATC | 2014-03-18 | PCM | PARK AVENUE BETWEEN E 116 AND E 117 STREET, MN | <0.002
173 | ATC | 2014-03-18 | PCM | PARK AVENUE BETWEEN E 116 AND E 117 STREET, MN | <0.002
174 | ATC | 2014-03-18 | PCM | PARK AVENUE BETWEEN E 116 AND E 117 STREET, MN | <0.002
ITEM NO. | MONITOR | DATE SAMPLED | SAMPLE TYPE | LOCATION SAMPLED | TEM ANALYSIS ASBESTOS TYPE DETECTED | TEM ANALYSIS NO. OF ASBESTOS STRUCTURES | TEM ANALYSIS NIOSH 7402 (F/cc) | TEM ANALYSIS(AHERA) RESULT (S/mm2) | COMMENTS
1 | DEP | 2014-03-12 | TEM | PARK AVENUE BETWEEN E 116 AND E 117 STREET, MN | NONE | NONE | <0.0012 | NA
2 | DEP | 2014-03-12 | TEM | PARK AVENUE BETWEEN E 116 AND E 117 STREET, MN | NONE | NONE | <0.0010 | NA
3 | DEP | 2014-03-12 | TEM | PARK AVENUE BETWEEN E 116 AND E 117 STREET, MN | NONE | NONE | <0.0015 | NA
4 | DEP | 2014-03-12 | TEM | PARK AVENUE BETWEEN E 116 AND E 117 STREET, MN | NONE | NONE | <0.0088 | NA
5 | DEP | 2014-03-12 | TEM | PARK AVENUE BETWEEN E 116 AND E 117 STREET, MN | NONE | NONE | <0.0007 | NA
6 | DEP | 2014-03-12 | TEM | PARK AVENUE BETWEEN E 116 AND E 117 STREET, MN | NONE | NONE | <0.0007 | NA
7 | DEP | 2014-03-12 | TEM | PARK AVENUE BETWEEN E 116 AND E 117 STREET, MN | NONE | NONE | NA | <14.63
8 | DEP | 2014-03-12 | TEM | PARK AVENUE BETWEEN E 116 AND E 117 STREET, MN | NONE | NONE | NA | <14.63
9 | DEP | 2014-03-12 | TEM | PARK AVENUE BETWEEN E 116 AND E 117 STREET, MN | NONE | NONE | NA | <12.54
10 | DEP | 2014-03-12 | TEM | PARK AVENUE BETWEEN E 116 AND E 117 STREET, MN | NONE | NONE | NA | <10.97
11 | DEP | 2014-03-12 | TEM | PARK AVENUE BETWEEN E 116 AND E 117 STREET, MN | NOT ANALYZED | NOT ANALYZED | NA | NOT ANALYZED | Filter overload.
12 | DEP | 2014-03-13 | TEM | PARK AVENUE BETWEEN E 116 AND E 117 STREET, MN | NONE | NONE | NA | <12.54
13 | DEP | 2014-03-13 | TEM | PARK AVENUE BETWEEN E 116 AND E 117 STREET, MN | NONE | NONE | NA | <10.97
14 | DEP | 2014-03-13 | TEM | PARK AVENUE BETWEEN E 116 AND E 117 STREET, MN | NONE | NONE | NA | <12.54
15 | DEP | 2014-03-13 | TEM | PARK AVENUE BETWEEN E 116 AND E 117 STREET, MN | NONE | NONE | NA | <14.63
16 | DEP | 2014-03-13 | TEM | PARK AVENUE BETWEEN E 116 AND E 117 STREET, MN | NONE | NONE | NA | <14.63
17 | DEP | 2014-03-13 | TEM | PARK AVENUE BETWEEN E 116 AND E 117 STREET, MN | NONE | NONE | NA | <6.27
18 | DEP | 2014-03-13 | TEM | PARK AVENUE BETWEEN E 116 AND E 117 STREET, MN | NONE | NONE | NA | <6.27
19 | DEP | 2014-03-13 | TEM | PARK AVENUE BETWEEN E 116 AND E 117 STREET, MN | NONE | NONE | NA | <5.49
20 | ATC | 2014-03-13 | TEM | PARK AVENUE BETWEEN E 116 AND E 117 STREET, MN | NONE | NONE | NA | <17.56
21 | ATC | 2014-03-13 | TEM | PARK AVENUE BETWEEN E 116 AND E 117 STREET, MN | NONE | NONE | NA | <17.56
22 | ATC | 2014-03-13 | TEM | PARK AVENUE BETWEEN E 116 AND E 117 STREET, MN | NONE | NONE | NA | <17.56
23 | ATC | 2014-03-13 | TEM | PARK AVENUE BETWEEN E 116 AND E 117 STREET, MN | NONE | NONE | NA | <17.56
24 | ATC | 2014-03-13 | TEM | PARK AVENUE BETWEEN E 116 AND E 117 STREET, MN | NONE | NONE | NA | <17.56
25 | ATC | 2014-03-13 | TEM | PARK AVENUE BETWEEN E 116 AND E 117 STREET, MN | NONE | NONE | NA | <17.56
26 | ATC | 2014-03-13 | TEM | PARK AVENUE BETWEEN E 116 AND E 117 STREET, MN | NONE | NONE | NA | <14.63
27 | ATC | 2014-03-13 | TEM | PARK AVENUE BETWEEN E 116 AND E 117 STREET, MN | NONE | NONE | NA | <14.63
28 | ATC | 2014-03-13 | TEM | PARK AVENUE BETWEEN E 116 AND E 117 STREET, MN | NONE | NONE | NA | <14.63
29 | ATC | 2014-03-13 | TEM | PARK AVENUE BETWEEN E 116 AND E 117 STREET, MN | NONE | NONE | NA | <14.63
30 | ATC | 2014-03-13 | TEM | PARK AVENUE BETWEEN E 116 AND E 117 STREET, MN | NONE | NONE | NA | <14.63
31 | ATC | 2014-03-13 | TEM | PARK AVENUE BETWEEN E 116 AND E 117 STREET, MN | NONE | NONE | NA | <14.63
32 | ATC | 2014-03-13 | TEM | PARK AVENUE BETWEEN E 116 AND E 117 STREET, MN | NONE | NONE | NA | <14.63
33 | ATC | 2014-03-13 | TEM | PARK AVENUE BETWEEN E 116 AND E 117 STREET, MN | NONE | NONE | NA | <14.63
34 | ATC | 2014-03-13 | TEM | PARK AVENUE BETWEEN E 116 AND E 117 STREET, MN | NONE | NONE | NA | <14.63
35 | ATC | 2014-03-14 | TEM | PARK AVENUE BETWEEN E 116 AND E 117 STREET, MN | NONE | NONE | NA | <14.63
36 | ATC | 2014-03-14 | TEM | PARK AVENUE BETWEEN E 116 AND E 117 STREET, MN | NONE | NONE | NA | <14.63
37 | ATC | 2014-03-14 | TEM | PARK AVENUE BETWEEN E 116 AND E 117 STREET, MN | NONE | NONE | NA | <14.63
38 | ATC | 2014-03-14 | TEM | PARK AVENUE BETWEEN E 116 AND E 117 STREET, MN | NONE | NONE | NA | <14.63
39 | ATC | 2014-03-14 | TEM | PARK AVENUE BETWEEN E 116 AND E 117 STREET, MN | NONE | NONE | NA | <14.63
40 | ATC | 2014-03-14 | TEM | PARK AVENUE BETWEEN E 116 AND E 117 STREET, MN | NONE | NONE | NA | <14.63
41 | ATC | 2014-03-14 | TEM | PARK AVENUE BETWEEN E 116 AND E 117 STREET, MN | NONE | NONE | NA | <14.63
42 | ATC | 2014-03-14 | TEM | PARK AVENUE BETWEEN E 116 AND E 117 STREET, MN | NONE | NONE | NA | <14.63
43 | ATC | 2014-03-14 | TEM | PARK AVENUE BETWEEN E 116 AND E 117 STREET, MN | NONE | NONE | NA | <14.63
44 | ATC | 2014-03-14 | TEM | PARK AVENUE BETWEEN E 116 AND E 117 STREET, MN | NONE | NONE | NA | <14.63
45 | ATC | 2014-03-14 | TEM | PARK AVENUE BETWEEN E 116 AND E 117 STREET, MN | NONE | NONE | NA | <14.63
46 | ATC | 2014-03-14 | TEM | PARK AVENUE BETWEEN E 116 AND E 117 STREET, MN | NONE | NONE | NA | <14.63
47 | ATC | 2014-03-14 | TEM | PARK AVENUE BETWEEN E 116 AND E 117 STREET, MN | NONE | NONE | NA | <14.63
48 | ATC | 2014-03-14 | TEM | PARK AVENUE BETWEEN E 116 AND E 117 STREET, MN | NONE | NONE | NA | <14.63
49 | ATC | 2014-03-14 | TEM | PARK AVENUE BETWEEN E 116 AND E 117 STREET, MN | NONE | NONE | NA | <14.63
50 | ATC | 2014-03-14 | TEM | PARK AVENUE BETWEEN E 116 AND E 117 STREET, MN | NONE | NONE | NA | <14.63
51 | ATC | 2014-03-14 | TEM | PARK AVENUE BETWEEN E 116 AND E 117 STREET, MN | NONE | NONE | NA | <14.63
52 | ATC | 2014-03-14 | TEM | PARK AVENUE BETWEEN E 116 AND E 117 STREET, MN | NONE | NONE | NA | <14.63
53 | ATC | 2014-03-14 | TEM | PARK AVENUE BETWEEN E 116 AND E 117 STREET, MN | NONE | NONE | NA | <14.63
54 | ATC | 2014-03-14 | TEM | PARK AVENUE BETWEEN E 116 AND E 117 STREET, MN | NONE | NONE | NA | <14.63
55 | ATC | 2014-03-14 | TEM | PARK AVENUE BETWEEN E 116 AND E 117 STREET, MN | NONE | NONE | NA | <14.63
56 | ATC | 2014-03-14 | TEM | PARK AVENUE BETWEEN E 116 AND E 117 STREET, MN | NONE | NONE | NA | <14.63
57 | ATC | 2014-03-14 | TEM | PARK AVENUE BETWEEN E 116 AND E 117 STREET, MN | NONE | NONE | NA | <14.63
58 | ATC | 2014-03-14 | TEM | PARK AVENUE BETWEEN E 116 AND E 117 STREET, MN | NONE | NONE | NA | <14.63
59 | ATC | 2014-03-14 | TEM | PARK AVENUE BETWEEN E 116 AND E 117 STREET, MN | NONE | NONE | NA | <14.63
60 | ATC | 2014-03-14 | TEM | PARK AVENUE BETWEEN E 116 AND E 117 STREET, MN | NONE | NONE | NA | <14.63
61 | ATC | 2014-03-14 | TEM | PARK AVENUE BETWEEN E 116 AND E 117 STREET, MN | NONE | NONE | NA | <14.63
62 | ATC | 2014-03-14 | TEM | PARK AVENUE BETWEEN E 116 AND E 117 STREET, MN | NONE | NONE | NA | <14.63
63 | ATC | 2014-03-14 | TEM | PARK AVENUE BETWEEN E 116 AND E 117 STREET, MN | NONE | NONE | NA | <14.63
64 | ATC | 2014-03-14 | TEM | PARK AVENUE BETWEEN E 116 AND E 117 STREET, MN | NONE | NONE | NA | <14.63
65 | ATC | 2014-03-15 | TEM | PARK AVENUE BETWEEN E 116 AND E 117 STREET, MN | NONE | NONE | NA | <14.63
66 | ATC | 2014-03-15 | TEM | PARK AVENUE BETWEEN E 116 AND E 117 STREET, MN | NONE | NONE | NA | <14.63
67 | ATC | 2014-03-15 | TEM | PARK AVENUE BETWEEN E 116 AND E 117 STREET, MN | NONE | NONE | NA | <14.63
68 | ATC | 2014-03-15 | TEM | PARK AVENUE BETWEEN E 116 AND E 117 STREET, MN | NONE | NONE | NA | <14.63
69 | ATC | 2014-03-15 | TEM | PARK AVENUE BETWEEN E 116 AND E 117 STREET, MN | NONE | NONE | NA | <14.63
70 | ATC | 2014-03-15 | TEM | PARK AVENUE BETWEEN E 116 AND E 117 STREET, MN | NONE | NONE | NA | <14.63
71 | ATC | 2014-03-15 | TEM | PARK AVENUE BETWEEN E 116 AND E 117 STREET, MN | NONE | NONE | NA | <14.63
72 | ATC | 2014-03-15 | TEM | PARK AVENUE BETWEEN E 116 AND E 117 STREET, MN | NONE | NONE | NA | <14.63
73 | ATC | 2014-03-15 | TEM | PARK AVENUE BETWEEN E 116 AND E 117 STREET, MN | NONE | NONE | NA | <14.63
74 | ATC | 2014-03-15 | TEM | PARK AVENUE BETWEEN E 116 AND E 117 STREET, MN | NONE | NONE | NA | <14.63
75 | ATC | 2014-03-15 | TEM | PARK AVENUE BETWEEN E 116 AND E 117 STREET, MN | NONE | NONE | NA | <14.63
76 | ATC | 2014-03-15 | TEM | PARK AVENUE BETWEEN E 116 AND E 117 STREET, MN | NONE | NONE | NA | <14.63
77 | ATC | 2014-03-15 | TEM | PARK AVENUE BETWEEN E 116 AND E 117 STREET, MN | NONE | NONE | NA | <14.63
78 | ATC | 2014-03-15 | TEM | PARK AVENUE BETWEEN E 116 AND E 117 STREET, MN | NONE | NONE | NA | <14.63
79 | ATC | 2014-03-15 | TEM | PARK AVENUE BETWEEN E 116 AND E 117 STREET, MN | NONE | NONE | NA | <14.63
80 | ATC | 2014-03-15 | TEM | PARK AVENUE BETWEEN E 116 AND E 117 STREET, MN | NONE | NONE | NA | <14.63
81 | ATC | 2014-03-15 | TEM | PARK AVENUE BETWEEN E 116 AND E 117 STREET, MN | NONE | NONE | NA | <14.63
82 | ATC | 2014-03-15 | TEM | PARK AVENUE BETWEEN E 116 AND E 117 STREET, MN | NONE | NONE | NA | <14.63
83 | ATC | 2014-03-15 | TEM | PARK AVENUE BETWEEN E 116 AND E 117 STREET, MN | NONE | NONE | NA | <14.63
84 | ATC | 2014-03-15 | TEM | PARK AVENUE BETWEEN E 116 AND E 117 STREET, MN | NONE | NONE | NA | <14.63
85 | ATC | 2014-03-15 | TEM | PARK AVENUE BETWEEN E 116 AND E 117 STREET, MN | NONE | NONE | NA | <14.63
86 | ATC | 2014-03-15 | TEM | PARK AVENUE BETWEEN E 116 AND E 117 STREET, MN | NONE | NONE | NA | <14.63
87 | ATC | 2014-03-15 | TEM | PARK AVENUE BETWEEN E 116 AND E 117 STREET, MN | NONE | NONE | NA | <14.63
88 | ATC | 2014-03-15 | TEM | PARK AVENUE BETWEEN E 116 AND E 117 STREET, MN | NONE | NONE | NA | <14.63
89 | ATC | 2014-03-15 | TEM | PARK AVENUE BETWEEN E 116 AND E 117 STREET, MN | NONE | NONE | NA | <14.63
90 | ATC | 2014-03-15 | TEM | PARK AVENUE BETWEEN E 116 AND E 117 STREET, MN | NONE | NONE | NA | <14.63
91 | ATC | 2014-03-15 | TEM | PARK AVENUE BETWEEN E 116 AND E 117 STREET, MN | NONE | NONE | NA | <14.63
92 | ATC | 2014-03-15 | TEM | PARK AVENUE BETWEEN E 116 AND E 117 STREET, MN | NONE | NONE | NA | <14.63
93 | ATC | 2014-03-15 | TEM | PARK AVENUE BETWEEN E 116 AND E 117 STREET, MN | NONE | NONE | NA | <14.63
94 | ATC | 2014-03-15 | TEM | PARK AVENUE BETWEEN E 116 AND E 117 STREET, MN | NONE | NONE | NA | <14.63
95 | ATC | 2014-03-16 | TEM | PARK AVENUE BETWEEN E 116 AND E 117 STREET, MN | NONE | NONE | NA | <14.63
96 | ATC | 2014-03-16 | TEM | PARK AVENUE BETWEEN E 116 AND E 117 STREET, MN | NONE | NONE | NA | <14.63
97 | ATC | 2014-03-16 | TEM | PARK AVENUE BETWEEN E 116 AND E 117 STREET, MN | NONE | NONE | NA | <14.63
98 | ATC | 2014-03-16 | TEM | PARK AVENUE BETWEEN E 116 AND E 117 STREET, MN | NONE | NONE | NA | <14.63
99 | ATC | 2014-03-16 | TEM | PARK AVENUE BETWEEN E 116 AND E 117 STREET, MN | NONE | NONE | NA | <17.56
100 | ATC | 2014-03-16 | TEM | PARK AVENUE BETWEEN E 116 AND E 117 STREET, MN | NONE | NONE | NA | <17.56
101 | ATC | 2014-03-16 | TEM | PARK AVENUE BETWEEN E 116 AND E 117 STREET, MN | NONE | NONE | NA | <17.56
102 | ATC | 2014-03-16 | TEM | PARK AVENUE BETWEEN E 116 AND E 117 STREET, MN | NONE | NONE | NA | <17.56
103 | ATC | 2014-03-16 | TEM | PARK AVENUE BETWEEN E 116 AND E 117 STREET, MN | NONE | NONE | NA | <17.56
104 | ATC | 2014-03-16 | TEM | PARK AVENUE BETWEEN E 116 AND E 117 STREET, MN | NONE | NONE | NA | <17.56
105 | ATC | 2014-03-16 | TEM | PARK AVENUE BETWEEN E 116 AND E 117 STREET, MN | NONE | NONE | NA | <14.63
106 | ATC | 2014-03-16 | TEM | PARK AVENUE BETWEEN E 116 AND E 117 STREET, MN | NONE | NONE | NA | <14.63
107 | ATC | 2014-03-16 | TEM | PARK AVENUE BETWEEN E 116 AND E 117 STREET, MN | NONE | NONE | NA | <14.63
108 | ATC | 2014-03-16 | TEM | PARK AVENUE BETWEEN E 116 AND E 117 STREET, MN | NONE | NONE | NA | <14.63
109 | ATC | 2014-03-16 | TEM | PARK AVENUE BETWEEN E 116 AND E 117 STREET, MN | NONE | NONE | NA | <14.63
110 | ATC | 2014-03-16 | TEM | PARK AVENUE BETWEEN E 116 AND E 117 STREET, MN | NONE | NONE | NA | <14.63
111 | ATC | 2014-03-16 | TEM | PARK AVENUE BETWEEN E 116 AND E 117 STREET, MN | NONE | NONE | NA | <14.63
112 | ATC | 2014-03-16 | TEM | PARK AVENUE BETWEEN E 116 AND E 117 STREET, MN | NONE | NONE | NA | <14.63
113 | ATC | 2014-03-16 | TEM | PARK AVENUE BETWEEN E 116 AND E 117 STREET, MN | NONE | NONE | NA | <14.63
114 | ATC | 2014-03-16 | TEM | PARK AVENUE BETWEEN E 116 AND E 117 STREET, MN | NONE | NONE | NA | <14.63
115 | ATC | 2014-03-16 | TEM | PARK AVENUE BETWEEN E 116 AND E 117 STREET, MN | NONE | NONE | NA | <14.63
116 | ATC | 2014-03-16 | TEM | PARK AVENUE BETWEEN E 116 AND E 117 STREET, MN | NONE | NONE | NA | <14.63
117 | ATC | 2014-03-16 | TEM | PARK AVENUE BETWEEN E 116 AND E 117 STREET, MN | NONE | NONE | NA | <14.63
118 | ATC | 2014-03-16 | TEM | PARK AVENUE BETWEEN E 116 AND E 117 STREET, MN | NONE | NONE | NA | <17.56
119 | ATC | 2014-03-16 | TEM | PARK AVENUE BETWEEN E 116 AND E 117 STREET, MN | NONE | NONE | NA | <14.63
120 | ATC | 2014-03-16 | TEM | PARK AVENUE BETWEEN E 116 AND E 117 STREET, MN | NONE | NONE | NA | <14.63
121 | ATC | 2014-03-16 | TEM | PARK AVENUE BETWEEN E 116 AND E 117 STREET, MN | NONE | NONE | NA | <14.63
122 | ATC | 2014-03-16 | TEM | PARK AVENUE BETWEEN E 116 AND E 117 STREET, MN | NONE | NONE | NA | <14.63
123 | ATC | 2014-03-16 | TEM | PARK AVENUE BETWEEN E 116 AND E 117 STREET, MN | NONE | NONE | NA | <14.63
124 | ATC | 2014-03-16 | TEM | PARK AVENUE BETWEEN E 116 AND E 117 STREET, MN | NONE | NONE | NA | <14.63
125 | ATC | 2014-03-17 | TEM | PARK AVENUE BETWEEN E 116 AND E 117 STREET, MN | NONE | NONE | NA | <14.63
126 | ATC | 2014-03-17 | TEM | PARK AVENUE BETWEEN E 116 AND E 117 STREET, MN | NONE | NONE | NA | <14.63
127 | ATC | 2014-03-17 | TEM | PARK AVENUE BETWEEN E 116 AND E 117 STREET, MN | NONE | NONE | NA | <14.63
128 | ATC | 2014-03-17 | TEM | PARK AVENUE BETWEEN E 116 AND E 117 STREET, MN | NONE | NONE | NA | <14.63
129 | ATC | 2014-03-17 | TEM | PARK AVENUE BETWEEN E 116 AND E 117 STREET, MN | NONE | NONE | NA | <14.63
130 | ATC | 2014-03-17 | TEM | PARK AVENUE BETWEEN E 116 AND E 117 STREET, MN | NONE | NONE | NA | <14.63
131 | ATC | 2014-03-17 | TEM | PARK AVENUE BETWEEN E 116 AND E 117 STREET, MN | NONE | NONE | NA | <14.63
132 | ATC | 2014-03-17 | TEM | PARK AVENUE BETWEEN E 116 AND E 117 STREET, MN | NONE | NONE | NA | <14.63
133 | ATC | 2014-03-17 | TEM | PARK AVENUE BETWEEN E 116 AND E 117 STREET, MN | NONE | NONE | NA | <14.63
134 | ATC | 2014-03-17 | TEM | PARK AVENUE BETWEEN E 116 AND E 117 STREET, MN | NONE | NONE | NA | <14.63
135 | ATC | 2014-03-17 | TEM | PARK AVENUE BETWEEN E 116 AND E 117 STREET, MN | NONE | NONE | NA | <14.63
136 | ATC | 2014-03-17 | TEM | PARK AVENUE BETWEEN E 116 AND E 117 STREET, MN | NONE | NONE | NA | <14.63
137 | ATC | 2014-03-17 | TEM | PARK AVENUE BETWEEN E 116 AND E 117 STREET, MN | NONE | NONE | NA | <17.56
138 | ATC | 2014-03-17 | TEM | PARK AVENUE BETWEEN E 116 AND E 117 STREET, MN | NONE | NONE | NA | <17.56
139 | ATC | 2014-03-17 | TEM | PARK AVENUE BETWEEN E 116 AND E 117 STREET, MN | NONE | NONE | NA | <17.56
140 | ATC | 2014-03-17 | TEM | PARK AVENUE BETWEEN E 116 AND E 117 STREET, MN | NONE | NONE | NA | <17.56
141 | ATC | 2014-03-17 | TEM | PARK AVENUE BETWEEN E 116 AND E 117 STREET, MN | NONE | NONE | NA | <17.56
142 | ATC | 2014-03-17 | TEM | PARK AVENUE BETWEEN E 116 AND E 117 STREET, MN | CHRYSOTILE | 1 | NA | <17.56
143 | ATC | 2014-03-17 | TEM | PARK AVENUE BETWEEN E 116 AND E 117 STREET, MN | NONE | NONE | NA | <14.63
144 | ATC | 2014-03-17 | TEM | PARK AVENUE BETWEEN E 116 AND E 117 STREET, MN | NONE | NONE | NA | <14.63
145 | ATC | 2014-03-17 | TEM | PARK AVENUE BETWEEN E 116 AND E 117 STREET, MN | NONE | NONE | NA | <14.63
146 | ATC | 2014-03-17 | TEM | PARK AVENUE BETWEEN E 116 AND E 117 STREET, MN | NONE | NONE | NA | <14.63
147 | ATC | 2014-03-17 | TEM | PARK AVENUE BETWEEN E 116 AND E 117 STREET, MN | NONE | NONE | NA | <14.63
148 | ATC | 2014-03-17 | TEM | PARK AVENUE BETWEEN E 116 AND E 117 STREET, MN | NONE | NONE | NA | <14.63
149 | ATC | 2014-03-17 | TEM | PARK AVENUE BETWEEN E 116 AND E 117 STREET, MN | NONE | NONE | NA | <14.63
150 | ATC | 2014-03-17 | TEM | PARK AVENUE BETWEEN E 116 AND E 117 STREET, MN | NONE | NONE | NA | <14.63
151 | ATC | 2014-03-17 | TEM | PARK AVENUE BETWEEN E 116 AND E 117 STREET, MN | NONE | NONE | NA | <14.63
152 | ATC | 2014-03-17 | TEM | PARK AVENUE BETWEEN E 116 AND E 117 STREET, MN | NONE | NONE | NA | <14.63
153 | ATC | 2014-03-17 | TEM | PARK AVENUE BETWEEN E 116 AND E 117 STREET, MN | NONE | NONE | NA | <14.63
154 | ATC | 2014-03-17 | TEM | PARK AVENUE BETWEEN E 116 AND E 117 STREET, MN | NONE | NONE | NA | <14.63
155 | ATC | 2014-03-18 | TEM | PARK AVENUE BETWEEN E 116 AND E 117 STREET, MN | NONE | NONE | NA | <14.63
156 | ATC | 2014-03-18 | TEM | PARK AVENUE BETWEEN E 116 AND E 117 STREET, MN | NONE | NONE | NA | <14.63
157 | ATC | 2014-03-18 | TEM | PARK AVENUE BETWEEN E 116 AND E 117 STREET, MN | NONE | NONE | NA | <14.63
158 | ATC | 2014-03-18 | TEM | PARK AVENUE BETWEEN E 116 AND E 117 STREET, MN | NONE | NONE | NA | <14.63
159 | ATC | 2014-03-18 | TEM | PARK AVENUE BETWEEN E 116 AND E 117 STREET, MN | NONE | NONE | NA | <14.63
160 | ATC | 2014-03-18 | TEM | PARK AVENUE BETWEEN E 116 AND E 117 STREET, MN | NONE | NONE | NA | <14.63
161 | ATC | 2014-03-18 | TEM | PARK AVENUE BETWEEN E 116 AND E 117 STREET, MN | NONE | NONE | NA | <14.63
162 | ATC | 2014-03-18 | TEM | PARK AVENUE BETWEEN E 116 AND E 117 STREET, MN | NONE | NONE | NA | <14.63
163 | ATC | 2014-03-18 | TEM | PARK AVENUE BETWEEN E 116 AND E 117 STREET, MN | NONE | NONE | NA | <14.63
164 | ATC | 2014-03-18 | TEM | PARK AVENUE BETWEEN E 116 AND E 117 STREET, MN | NONE | NONE | NA | <14.63
165 | ATC | 2014-03-18 | TEM | PARK AVENUE BETWEEN E 116 AND E 117 STREET, MN | NONE | NONE | NA | <14.63
166 | ATC | 2014-03-18 | TEM | PARK AVENUE BETWEEN E 116 AND E 117 STREET, MN | NONE | NONE | NA | <14.63
167 | ATC | 2014-03-18 | TEM | PARK AVENUE BETWEEN E 116 AND E 117 STREET, MN | NONE | NONE | NA | <14.63
168 | ATC | 2014-03-18 | TEM | PARK AVENUE BETWEEN E 116 AND E 117 STREET, MN | NONE | NONE | NA | <14.63
169 | ATC | 2014-03-18 | TEM | PARK AVENUE BETWEEN E 116 AND E 117 STREET, MN | NONE | NONE | NA | <14.63
170 | ATC | 2014-03-18 | TEM | PARK AVENUE BETWEEN E 116 AND E 117 STREET, MN | NONE | NONE | NA | <14.63
171 | ATC | 2014-03-18 | TEM | PARK AVENUE BETWEEN E 116 AND E 117 STREET, MN | NONE | NONE | NA | <14.63
172 | ATC | 2014-03-18 | TEM | PARK AVENUE BETWEEN E 116 AND E 117 STREET, MN | NONE | NONE | NA | <14.63
173 | ATC | 2014-03-18 | TEM | PARK AVENUE BETWEEN E 116 AND E 117 STREET, MN | NONE | NONE | NA | <14.63
174 | ATC | 2014-03-18 | TEM | PARK AVENUE BETWEEN E 116 AND E 117 STREET, MN | NONE | NONE | NA | <14.63
ITEM NO. | MONITOR | DATE SAMPLED | SAMPLE TYPE | LOCATION SAMPLED | BULK SAMPLE RESULT | TEM BULK SAMPLES | COMMENTS
1 | DEP | 2014-03-12 | NOB BULK (ROOFING MATERIAL) | SIDEWALK AT 80 EAST 116 STREET | Chrysotile 6.0% | NA
2 | DEP | 2014-03-12 | NOB BULK (ROOFING MATERIAL) | SIDEWALK AT 80 EAST 116 STREET | Chrysotile 5.0% | NA
3 | DEP | 2014-03-12 | NOB BULK (ROOFING MATERIAL) | SIDEWALK AT 76 EAST 116 STREET | Chrysotile 7.0% | NA
4 | DEP | 2014-03-12 | NOB BULK (ROOFING MATERIAL) | DEBRIS ON EAST 116 STREET | Chrysotile 10% | NA
5 | DEP | 2014-03-12 | NOB BULK (ROOFING MATERIAL) | DEBRIS ON EAST 116 STREET | No Asbestos Detected | NO ASBESTOS FIBERS DETECTED
6 | DEP | 2014-03-12 | NOB BULK (ROOFING MATERIAL) | DEBRIS ON EAST 116 STREET | Chrysotile 4.0% | NA
7 | DEP | 2014-03-12 | NOB BULK (ROOFING MATERIAL) | DEBRIS ON SIDEWALK AT 91 EAST 116 STREET | No Asbestos Detected | NO ASBESTOS FIBERS DETECTED
8 | DEP | 2014-03-12 | NOB BULK (ROOFING MATERIAL) | DEBRIS ON SIDEWALK AT 91 EAST 116 STREET | No Asbestos Detected | NO ASBESTOS FIBERS DETECTED
9 | DEP | 2014-03-12 | NOB BULK (ROOFING MATERIAL) | DEBRIS ON SIDEWALK AT 91 EAST 116 STREET | No Asbestos Detected | NO ASBESTOS FIBERS DETECTED
|  |  |  | END OF SUMMARY |  |  |  | END OF SUMMARY