## OxyEnrich
Combustion Element Balance | [5 empty] | Aluminum, kg/min | [11 empty] | Please read the document
C | 1.321047 |  |  |  |  | 800
H | 5.20571 |  |  | Oxidant |  |  |  | Natural Gas | [5 empty] | Outstream Temperatures
O | 6.326376 |  | Combustion air |  | Leak air |  |  | Temp, °C | 25 |  | Aluminum temp. out, |  | °C |  | Furnace stack gas temp., °C
N | 23.85154 | Temp, °C | 25 |  | 25 |  |  | Press, Atm | 1 |  |  | 550 |  |  |  | 800
|  | Press, Atm | 1 |  | 1 |  |  | Actual flowrate, m3/min | 32
|  | % O2 | 21% |  | 21% |  |  | Molar flowrate, kg-mol/min | 1.307967 |  |  |  |  | Heat losses, kJ/min
|  | % XS | 18% | [7 empty] | Furnace | 186600 |  |  | Burner | 13400
ΔH°comb NG--LHV
[7 empty] | NG component | Vol % | kJ/min
|  | Stoich. oxidant flowrate, kg-mol/min | 12.48797 |  |  |  | CH4 | 95% | -996946.6
|  | Actual oxidant flowrate, kg-mol/min | 14.73581 |  | 0.3269918 |  | C2H4 | 0% | 0 |  | 1. Bring combustion air to 25°C |  |  |  | 1.934075
|  | Actual oxidant flowrate, m3/min | 360.5181 |  | 8 |  | C2H6 | 3% | -56024.53 |  | 2. Burn NatGas |  |  |  | -1052971.1
|  | STP oxidant flowrate, m3/min | 330.2884 |  |  |  | C3H8 | 0% | 0 |  | 3. Heat CO2 to furn. stack gas temp. |  |  |  | 49426.29
|  | Molar oxidant/NG ratio | 11.26619 |  |  |  | C4H10 + | 0% | 0 |  | 4. Heat H2O(g) to furn. stack gas temp. |  |  |  | 75575.77
[7 empty] | Other (N2) | 2% | 0 |  | 5. Heat N2 to furn. stack gas temp. |  |  |  | 284857.6
[8 empty] | Total (LHV) Combustion heat (kJ/min): | -1052971.1 |  | 6. Heat O2 to furn. stack gas temp. |  |  |  | 13661.78
[11 empty] | 7. Heat aluminum to ingot temp. |  |  |  | 429484.1
[5 empty] | Combustion Products | [5 empty] | 8. Heat loss from burner |  |  |  | 13400
| Combustion gas | kg-mol/min | % |  |  |  | Stack gas (includes leak air) | kg-mol/min | % |  | 9. Heat loss from furnace |  |  |  | 186600
| CO2 | 1.321047 | 8.224% |  |  |  | CO2 | 1.321047 | 8.06% |  | Total process heat effect |  |  |  | 36.33169
| H2O(g) | 2.602855 | 16.2% |  |  |  | H2O(g) | 2.602855 | 15.88%
| O2 | 0.4720454 | 2.939% |  |  |  | O2 | 0.5407137 | 3.299%
| N2 | 11.66745 | 72.63% |  |  |  | N2 | 11.92577 | 72.76%
| Total | 16.0634 |  |  |  |  | Total | 16.39039
[7 empty] | Flow, actual m3/min | 1443.338 |  |  |  |  | Burner OG temperature |  | 1800
[11 empty] | 1. Bring combustion air to 25°C |  |  |  | 1.934075
[11 empty] | 2. Burn NatGas |  |  |  | -1052971.1 |  |  | Basis case
[11 empty] | 3. Heat CO2 to burner OG temp. |  |  |  | 126507 |  | %O2 in Oxidant | 21% | 23% | 25% | 27% | 29%
[11 empty] | 4. Heat H2O(g) to burner OG temp. |  |  |  | 198638.2 |  | NG flow, actual m3/min | 32 | 30.5 | 29.4 | 28.5 | 27.8
[11 empty] | 5. Heat N2 to burner OG temp. |  |  |  | 684996.8 |  | Oxidant flow, actual m3/min | 360.5 | 314.1 | 278.3 | 249.8 | 226.6
[11 empty] | 6. Heat O2 to burner OG temp. |  |  |  | 29238.11
[11 empty] | 7. Heat loss from burner |  |  |  | 13400
[11 empty] | Total burner heat effect |  |  |  | -189.0411
FREED Heat Content Data, kJ/mol = A + BT + CT2. T = °C
[11 empty] | N2, 600 - 2200 °C |  |  |  | O2, 600 - 2200 °C
[10 empty] | A | B | C |  | A | B | C
[10 empty] | -2077 | 31.4 | 0.001317 |  | -2265 | 33.41 | 0.001255
Figure 2. Chart of the relationship between %O2 in oxidant vs. NG flow. Trendline used to obtain quadratic.
[11 empty] | H2O(g), 600 - 2200 °C |  |  |  | CO2, 600 - 2200 °C
[10 empty] | A | B | C |  | A | B | C
[10 empty] | -2563 | 36.04 | 0.004323 |  | -6014 | 52.48 | 0.002257
Figure 1. Chart of the relationship between %O2 in oxidant vs. NG and oxidant flow.
(note Al heat units)
[11 empty] | Air, 5 - 550 °C |  |  |  | Solid aluminum, kJ/kg
[10 empty] | A | B | C |  | A | B | C
[10 empty] | -713 | 28.43 | 0.00339 |  | -21.08902 | 0.8745742 | 0.0002543088
Molar ΔH°comb. at 25 °C--LHV
kJ/g-mol
[10 empty] | CH4 | -802.327
[10 empty] | C2H4 | -1323.113
[10 empty] | C2H6 | -1427.776
[10 empty] | C3H8 | -2043.936
[10 empty] | C4H10 | -2656.958
Edit entries in blue-bordered cells only!
(like this)
System Balance for the Overall Process--kJ/minute
Hot combustion gas
(2730 m3, 1800°C)
Stack gas
(1440 m3, 800°C)
Heated aluminum
(800 kg, 550°C)
Aluminum ingots
(800 kg, 25°C)
1
Nat Gas
(32 m3, 25°C)
Leak air
(8 m3, 25°C)
Burner
Heat loss
(186,600 kJ)
Ingot Heating Furnace
2
7
3
6
Heat loss (13,400 kJ)
5
Burner air
118% stoich.
(360 m3, 25°C)
A System Balance Calculator for an Aluminum Heating Process
SysBalCalc-1: O2 Enrichment
SysBalCalc is a
Thermart Software
program. © 2012
by Arthur E. Morris.
www.thermart.net
Heat Balance for the Burner--kJ/minute
Table 1. Thermodynamic Data
Constructing a System Balance for Oxygen Enrichment of Combustion Air
Note: before starting, you may want to review previous workbooks and articles in this series.
1. Look at workbook HeatCalc to obtain the stream flowrates for the process basis case. This is for heating 800 kg of Al/min using 32 m3/min of natural gas and 18% excess air, with a leak air flow of 8 m3/min. All instreams are initially at 25°C and 1 atm pressure. Please make an archive copy of this worksheet so you can easily refer to the basis case conditions.
2. Review prior workbooks to understand the source of heat content and heat of combustion data displayed in Table 1.
3. Examine the system balance equation set for the overall process, and note the value in cell Q27. This value must be within ±200 kJ of zero for adequate closure of the system balance.
4. Examine heat balance equation set for the burner, and note the value in cell Q40. This value must be within ±200 kJ of zero for adequate closure of the burner heat balance.
5. Select one of the variables in the editable cells (blue border and shade). For example, to examine the effect of oxygen enrichment on natural gas flow, change the value in cell E13 to 24%. A new material balance is performed that recalculates the required combustion air (cells E17:E21). This causes the process system balance and burner heat balance to be out of closure (i.e., cells Q27 and Q40 are no longer close to zero). We need to use Goal Seek (What-if Analysis) twice to get the system and burner heat balances to close. [Please read the WordPad document].
6. First, use Goal Seek to set the value in cell Q27 to 0 by changing the value in cell K12 (the NatGas flow). Goal Seek finds that the NatGas flow should be 29.9 m3/min to close the system balance.
7. Second, use Goal Seek to calculate the hot burner gas temperature (stream 3) for the oxygen-enriched air case. Set cell Q40 to 0 by changing cell Q32. The burner heat balance closes at 1981°C .
8. Repeat the above calculations over a range of oxygen enrichments and chart the results (as shown in Figure 1).
9. Restore the basis case values, and pick another variable (blue-shaded cell only). For example, explore the effect of increasing the combustion air temperature or decreasing the % excess air.
Basis case stream values. Flows are actual.
Goal-Seeking a system balance for a new %O2 in the combustion air by changing cell K12.
Goal-Seeking a new burner OG temperature for a new %O2 in the combustion air by changing cell Q32.
4
Note on E13: Enter values >21% to explore the effect of oxygen enrichment.
Note on I16: Hydrocarbons other than the listed species are usually present in such small amounts that they do not affect the calculation. "Other" refers to non-hydrocarbon species.
Note on J16: Enter the volume % of natural gas hydrocarbons. The "other" is calculated as N2.
Note on I17: Methane
Note on I18: Ethene
Note on I19: Ethane
Note on I20: Propane
Note on I21: Butane & higher
Note on I22: Assumed N2

## AirPreHeat
Please read the document
Element Balance | [5 empty] | Aluminum, kg/min
C | 1.321126 |  |  |  |  | 800
H | 5.206022 |  |  | Oxidant |  |  |  | Natural Gas | [5 empty] | Outstream temperatures
O | 6.326748 |  | Combustion air |  | Leak air |  |  | Temp, °C | 25 | Aluminum temp. out, |  | °C |  | Cooled stack gas temp., °C |  |  |  | Furnace stack gas temp, °C
N | 23.85294 | Temp, °C | 25 |  | 25 |  |  | Press, Atm | 1 |  | 550 |  |  | Basis case | 700 |  |  | 800
|  | Press, Atm | 1 |  | 1 |  |  | Actual flowrate, m3/min | 32.00192 |  |  |  |  | Air PH case | 700.0076
|  | % O2 | 21% |  | 21% |  |  | Molar flowrate, kg-mol/min | 1.308046
|  | % XS | 18% | [8 empty] | Heat losses, kJ/min
[9 empty] | ΔH°comb NG--LHV |  | Furnace |  | Burner |  |  | Ht Xchngr
[7 empty] | NG component | Vol % | kJ/min |  | 186600 |  | 13400 |  | Basis case | 60160
|  | Stoich. oxidant flowrate, kg-mol/min | 12.48872 |  |  |  | CH4 | 95% | -997006.5 | [5 empty] | Air PH case | 60160.66
|  | Actual oxidant flowrate, kg-mol/min | 14.73669 |  | 0.3269918 |  | C2H4 | 0% | 0
|  | Actual oxidant flowrate, m3/min | 360.5397 |  | 8 |  | C2H6 | 3% | -56027.89
|  | STP oxidant flowrate, m3/min | 330.3082 |  |  |  | C3H8 | 0% | 0
|  | Molar oxidant/NG ratio | 11.26619 |  |  |  | C4H10 + | 0% | 0 | 1. Bring combustion air to 25°C |  |  |  | 1.934191
[7 empty] | Other (N2) | 2% | 0 | 2. Burn NatGas |  |  |  | -1053034.3
[8 empty] | Total (LHV) Combustion heat (kJ/min): | -1053034.3 | 3. Heat CO2 to furn. stack gas temp. |  |  |  | 42049.28
[10 empty] | 4. Heat H2O(g) to furn. stack gas temp. |  |  |  | 64511.96
[5 empty] | Combustion Products |  |  |  |  | 5. Heat N2 to furn. stack gas temp. |  |  |  | 245072.1
| Combustion gas | kg-mol/min | % |  |  |  | Cooled stack gas (includes leak air) | kg-mol/min | % | 6. Heat O2 to furn. stack gas temp. |  |  |  | 11754.23
| CO2 | 1.321126 | 8.224% |  |  |  | CO2 | 1.321126 | 8.06% | 7. Heat aluminum to ingot temp. |  |  |  | 429484.1
| H2O(g) | 2.603011 | 16.2% |  |  |  | H2O(g) | 2.603011 | 15.88% | 8. Heat loss from burner |  |  |  | 13400
| O2 | 0.4720737 | 2.939% |  |  |  | O2 | 0.540742 | 3.299% | 9. Heat loss from furnace |  |  |  | 186600
| N2 | 11.66815 | 72.63% |  |  |  | N2 | 11.92647 | 72.76% | 10. Heat loss from ht xchngr |  |  |  | 60160.66
| Total | 16.06436 |  |  |  |  | Total | 16.39135 |  | Total process heat effect |  |  |  | -0.03659103
[7 empty] | Flow, actual m3/min | 1308.929
[12 empty] | Burner hot gas temperature |  | 1800.29
[10 empty] | 1. Bring combustion air to 25°C |  |  |  | 1.934191
[10 empty] | 2. Burn NatGas |  |  |  | -1053034.3
[10 empty] | 3. Heat CO2 to burner OG temp. |  |  |  | 126537.8 |  |  |  | Basis Case |  | Air Preheat Case
[10 empty] | 4. Heat H2O(g) to burner OG temp. |  |  |  | 198689.1 |  |  | Combustion air temp, °C | 25 | 100 | 160 | 220 | 300
[10 empty] | 5. Heat N2 to burner OG temp. |  |  |  | 685160.4 |  |  | NG flow, actual m3/min | 32 | 29.1 | 27.1 | 25.3 | 23.3
[10 empty] | 6. Heat O2 to burner OG temp. |  |  |  | 29245.07 |  |  | Oxidant flow, actual m3/min | 360.4 | 410.2 | 443.4 | 471.9 | 503.9
[10 empty] | 7. Heat loss from burner |  |  |  | 13400 |  |  | Oxidant flow, STP m3/min | 330.3 | 300.3 | 279.6 | 261.4 | 240.1
[10 empty] | Total burner heat effect |  |  |  | -0.000992041 |  |  | Cooled stack gas temp, °C | 700 | 645 | 602 | 559 | 502
[17 empty] | Burner OG temp, °C | 1800 | 1847 | 1885 | 1923 | 1974
[14 empty] | Basis case | Air PH case
[10 empty] | 1. Heat comb. air from 25°C to T in |  |  |  | 0 | -1.934191
[10 empty] | 3. Cool CO2 to stack gas temp. |  |  |  | -7379.83255 | -7379.977
[10 empty] | 4. Cool H2O(g) to stack gas temp. |  |  |  | -11069.12735 | -11068.34
[10 empty] | 5. Cool N2 to stack gas temp. |  |  |  | -39803.6213 | -39802.17
[10 empty] | 6. Cool O2 to stack gas temp. |  |  |  | -1909.32425 | -1908.269
[10 empty] | 7. Heat loss from heat exchanger. |  |  |  | 60160 | 60160.66
[10 empty] | Total heat xchngr heat effect |  |  |  | -1.90545 | -0.03659102
Figure 1. Chart of the relationship between air preheat temperature vs. NG and oxidant flow.
FREED Heat Content Data, kJ/mol = A + BT + CT2. T = °C
|  | N2, 600 - 2200 °C |  |  |  | O2, 600 - 2200 °C
| A | B | C |  | A | B | C
| -2077 | 31.4 | 0.001317 |  | -2265 | 33.41 | 0.001255
|  | H2O(g), 600 - 2200 °C |  |  |  | CO2, 600 - 2200 °C
| A | B | C |  | A | B | C
| -2563 | 36.04 | 0.004323 |  | -6014 | 52.48 | 0.002257
(note Al heat units)
|  | Air, 5 - 550 °C |  |  |  | Solid aluminum, kJ/kg
| A | B | C |  | A | B | C
| -713 | 28.43 | 0.00339 |  | -21.08902 | 0.8745742 | 0.0002543088
Molar ΔH°comb. at 25 °C--LHV
kJ/g-mol
| CH4 | -802.327
| C2H4 | -1323.113
| C2H6 | -1427.776
| C3H8 | -2043.936
| C4H10 | -2656.958
Edit entries in blue-bordered cells only!
like this
System Balance for the Overall Process--kJ/min
Hot combustion gas
(2730 m3, 1800°C)
Cooled
Stack gas
(700°C)
Heated aluminum
(800 kg, 550°C)
Aluminum ingots
(800 kg, 25°C)
Nat Gas
(32 m3, 25°C)
Leak air
(8 m3, 25°C)
Burner
Heat loss
(186,600 kJ)
Ingot Heating Furnace
2
7
3
6
Heat loss
(13,400 kJ)
5
Burner air
(25°C)
A System Balance Calculator for an Aluminum Heating Process
SysBalCalc-2: Air Preheat
SysBalCalc is a
Thermart Software
program. © 2012
by Arthur E. Morris.
www.thermart.net
Heat Balance for the Burner--kJ/min
Table 1. Thermodynamic Data
Constructing a System Balance for Preheated Combustion Air
Note: before starting, you may want to review previous workbooks and articles in this series.
1. Look at worksheet OxyEnrich to review the process basis case. This is for heating 800 kg of Al/min using 32 m3/min of natural gas and 18% excess air, with a leak air flow of 8 m3/min. All instreams are initially at 25°C and 1 atm pressure. Please make an archive copy of this worksheet so you can easily refer to the basis case conditions.
2. Review prior workbooks to understand the source of heat content and heat of combustion data displayed in Table 1.
3. The objective of this example is to explore the effect of preheating combustion air. This reqires the installation of a heat exchanger in streams 1/1" and 4/4'. The heat exchanger transfers heat from the furnace stack gas to the combustion air. Note that some cells contain informative comments (red triangle in the upper right corner).
4. Examine the system balance equation set for the overall process, the burner, and the heat exchanger, and note the values in cells Q31, Q43, and R55. These values must be within ±200 kJ of zero for adequate closure of the system balance. For a basis case of no combustion air preheat, cell E11 is 25°C. With a heat exchanger in the stack gas flue, but no heat transferred to the combustion air, the heat loss from the heat exchanger to the surroundings causes a drop in flue gas temperature of 100°, to 700°C (cell R11).
5. The first calculation is the heat loss for the heat exchanger at the basis case (i.e., with the heat exchanger in place but no air preheat; stream 1 flow is zero). A heat balance around the heat exchanger (cell range Q49-Q53) shows that the HX heat loss (cell Q54) must be 60,156 kJ.min to give a closed heat balance, as indicated by the zero value in cell Q55. This value is entered in cell S16.
6. Values of selected variables for air preheat are displayed in cells K12, R12, and Q35 (red-shaded cells with dash-line borders). For no air preheat, these values are the same as the basis case values. With air preheat, these values must change in order to obtain a closed heat balance.
7. The heat loss from the HX is assumed to vary linearly with the change in stack gas temperature, hence the formula in cell S17. The HX heat balance formulae for the air preheat condition (cell range R49:R54) are written in terms of the cooled stack gas temperature, cell R12. The air preheat condition heat loss (cell R55) is set equal to the value in cell S17. The system balance is now correctly set up for exploring the effect of preheating the combustion air.
8. Enter an air preheat temperature in cell E11, such as 100. The heat brought in by the warm combustion air means that the heat balances around the system and the burner no longer close, and the HX heat loss (cell S17) is wrong. We obtain correct system balance values by using Excel's Solver tool to vary the values in cells K12, R12, and Q35 to give zero values in cells Q31, Q43, and R55. Please see the Solver dialog box , which will appear filled in with the correct entries. Opening Solver loads the scenario, so all you have to do is click Solve.
9. The results at an air preheat temperature of 100°C are shown in column V of Table 2.
10. Repeat the calculations over a range of air preheat temperatures, and enter the results in Table 2. Chart the results of any of the variables of interest.
11. Challenge: see if you can write formulae to calculate the flows of streams 1 and 1' for different air p-heat temps.
Basis case (zero preheat) stream values. Flows are actual.
Heated
Burner air
118% stoich
(360 m3, 25°C)
Ht Xchgr
Heat Balance for the Heat Xchngr--kJ/min
4
1
4'
Stack gas
(1440 m3, 800°C)
1"
Table 2. Effect of Combustion Air Preheat on Process Parameters
Solver dialog box for performing a system balance for different air preheat temperatures.
1'
Heat loss
(? kJ)
valve
Air (25°C)
valve
Note on J9: Stream #2
Note on E10: Stream #1"
Note on G10: Stream #5.
Note on S10: Stream #4'.
Note on E11: The basis case value is 25. Enter values >25 to explore the effect of air preheat.
Note on N11: Stream #7.
Note on U11: Stream #4
Note on I16: Hydrocarbons other than the listed species are usually present in such small amounts that they do not affect the calculation. "Other" refers to non-hydrocarbon species.
Note on J16: Enter the volume % of natural gas hydrocarbons. The "other" is calculated as N2.
Note on S16: The basis case heat loss is calculated in cell Q54 by a heat balance on the HX.
Note on I17: Methane
Note on S17: This value varies with the extent of air preheat temperature.
Note on I18: Ethene
Note on I19: Ethane
Note on I20: Propane
Note on I21: Butane & higher
Note on I22: Assumed N2