## OxyEnrich
Please read the document
Combustion Element Balance | [5 empty] | Aluminum, kg/min
C | 1.321047 |  |  |  |  | 800
H | 5.20571 |  |  | Oxidant |  |  |  | Natural Gas | [5 empty] | Outstream Temperatures
O | 6.326376 |  | Combustion air |  | Leak air |  |  | Temp, °C | 25 |  | Aluminum temp. out, |  | °C |  | Furnace stack gas temp., °C
N | 23.85154 | Temp, °C | 25 |  | 25 |  |  | Press, Atm | 1 |  |  | 550 |  |  |  | 800
|  | Press, Atm | 1 |  | 1 |  |  | Actual flowrate, m3/min | 32
|  | % O2 | 21% |  | 21% |  |  | Molar flowrate, kg-mol/min | 1.307967 |  |  |  |  | Heat losses, kJ/min
|  | % XS | 18% | [7 empty] | Furnace | 186600 |  |  | Burner | 13400
ΔH°comb NG--LHV
[7 empty] | NG component | Vol % | kJ/min
|  | Stoich. oxidant flowrate, kg-mol/min | 12.48797 |  |  |  | CH4 | 95% | -996946.6
|  | Actual oxidant flowrate, kg-mol/min | 14.73581 |  | 0.3269918 |  | C2H4 | 0% | 0 |  | 1. Bring combustion air to 25°C |  |  |  | 1.934075
|  | Actual oxidant flowrate, m3/min | 360.5181 |  | 8 |  | C2H6 | 3% | -56024.53 |  | 2. Burn NatGas |  |  |  | -1052971.1
|  | STP oxidant flowrate, m3/min | 330.2884 |  |  |  | C3H8 | 0% | 0 |  | 3. Heat CO2 to furn. stack gas temp. |  |  |  | 49426.29
|  | Molar oxidant/NG ratio | 11.26619 |  |  |  | C4H10 + | 0% | 0 |  | 4. Heat H2O(g) to furn. stack gas temp. |  |  |  | 75575.77
[7 empty] | Other (N2) | 2% | 0 |  | 5. Heat N2 to furn. stack gas temp. |  |  |  | 284857.6
[8 empty] | Total (LHV) Combustion heat (kJ/min): | -1052971.1 |  | 6. Heat O2 to furn. stack gas temp. |  |  |  | 13661.78
[11 empty] | 7. Heat aluminum to ingot temp. |  |  |  | 429484.1
[5 empty] | Combustion Products | [5 empty] | 8. Heat loss from burner |  |  |  | 13400
| Combustion gas | kg-mol/min | % |  |  |  | Stack gas (includes leak air) | kg-mol/min | % |  | 9. Heat loss from furnace |  |  |  | 186600
| CO2 | 1.321047 | 8.224% |  |  |  | CO2 | 1.321047 | 8.06% |  | Total process heat effect |  |  |  | 36.33169
| H2O(g) | 2.602855 | 16.2% |  |  |  | H2O(g) | 2.602855 | 15.88%
| O2 | 0.4720454 | 2.939% |  |  |  | O2 | 0.5407137 | 3.299%
| N2 | 11.66745 | 72.63% |  |  |  | N2 | 11.92577 | 72.76%
| Total | 16.0634 |  |  |  |  | Total | 16.39039
[7 empty] | Flow, actual m3/min | 1443.338 |  |  |  |  | Burner OG temperature |  | 1800
[11 empty] | 1. Bring combustion air to 25°C |  |  |  | 1.934075
[11 empty] | 2. Burn NatGas |  |  |  | -1052971.1 |  |  | Basis case
[11 empty] | 3. Heat CO2 to burner OG temp. |  |  |  | 126507 |  | %O2 in Oxidant | 21% | 23% | 25% | 27% | 29%
[11 empty] | 4. Heat H2O(g) to burner OG temp. |  |  |  | 198638.2 |  | NG flow, actual m3/min | 32 | 30.5 | 29.4 | 28.5 | 27.8
[11 empty] | 5. Heat N2 to burner OG temp. |  |  |  | 684996.8 |  | Oxidant flow, actual m3/min | 360.5 | 314.1 | 278.3 | 249.8 | 226.6
[11 empty] | 6. Heat O2 to burner OG temp. |  |  |  | 29238.11 |  | Oxidant/NG flow ratio | 11.265625 | 10.29836 | 9.465986 | 8.764912 | 8.151079
[11 empty] | 7. Heat loss from burner |  |  |  | 13400
[11 empty] | Total burner heat effect |  |  |  | -189.0411
FREED Heat Content Data, kJ/mol = A + BT + CT2. T = °C
[11 empty] | N2, 600 - 2200 °C |  |  |  | O2, 600 - 2200 °C
[10 empty] | A | B | C |  | A | B | C
[10 empty] | -2077 | 31.4 | 0.001317 |  | -2265 | 33.41 | 0.001255
[11 empty] | H2O(g), 600 - 2200 °C |  |  |  | CO2, 600 - 2200 °C
[10 empty] | A | B | C |  | A | B | C
[10 empty] | -2563 | 36.04 | 0.004323 |  | -6014 | 52.48 | 0.002257
Figure 1. Chart of the relationship between %O2 in oxidant vs. NG and oxidant flow.
(note Al heat units)
[11 empty] | Air, 5 - 550 °C |  |  |  | Solid aluminum, kJ/kg
[10 empty] | A | B | C |  | A | B | C
[10 empty] | -713 | 28.43 | 0.00339 |  | -21.08902 | 0.8745742 | 0.0002543088
Molar ΔH°comb. at 25 °C--LHV
kJ/g-mol
[10 empty] | CH4 | -802.327
[10 empty] | C2H4 | -1323.113
[10 empty] | C2H6 | -1427.776
[10 empty] | C3H8 | -2043.936
[10 empty] | C4H10 | -2656.958
Edit entries in blue-bordered cells only!
(like this)
System Balance for the Overall Process--kJ/minute
Hot combustion gas
(2730 m3, 1800°C)
Stack gas
(1440 m3, 800°C)
Heated aluminum
(800 kg, 550°C)
Aluminum ingots
(800 kg, 25°C)
1
Nat Gas
(32 m3, 25°C)
Leak air
(8 m3, 25°C)
Burner
Heat loss
(186,600 kJ)
Ingot Heating Furnace
2
7
3
6
Heat loss (13,400 kJ)
5
Burner air
118% stoich.
(360 m3, 25°C)
A System Balance Calculator for an Aluminum Heating Process
SysBalCalc-1
SysBalCalc is a
Thermart Software
program. © 2012
by Arthur E. Morris.
www.thermart.net
Heat Balance for the Burner--kJ/minute
Table 1. Thermodynamic Data
Constructing a System Balance
Note: before starting, you may want to review all 5 previous workbooks and articles in this series.
1. Look at workbook HeatCalc to obtain the stream flowrates for the process basis case. This is for heating 800 kg of Al/min using 32 m3/min of natural gas and 18% excess air, with a leak air flow of 8 m3/min. All instreams are initially at 25°C and 1 atm pressure. Please make an archive copy of this worksheet so you can easily refer to the basis case conditions.
2. Review prior workbooks to understand the source of heat content and heat of combustion data displayed in Table 1.
3. Examine the system balance equation set for the overall process, and note the value in cell Q27. This value must be within ±200 kJ of zero for adequate closure of the system balance.
4. Examine heat balance equation set for the burner, and note the value in cell Q40. This value must be within ±200 kJ of zero for adequate closure of the burner heat balance.
5. Select one of the variables in the editable cells (blue border and shade). For example, to examine the effect of oxygen enrichment on natural gas flow, change the value in cell E13 to 24%. A new material balance is performed that recalculates the required combustion air (cells E17:E21). This causes the process system balance and burner heat balance to be out of closure (i.e., cells Q27 and Q40 are no longer close to zero). We need to use Goal Seek (What-if Analysis) twice to get the system and burner heat balances to close. [Please read the WordPad document].
6. First, use Goal Seek to set the value in cell Q27 to 0 by changing the value in cell K12 (the NatGas flow). Goal Seek finds that the NatGas flow should be 29.9 m3/min to close the system balance.
7. Second, use Goal Seek to calculate the hot burner gas temperature (stream 3) for the oxygen-enriched air case. Set cell Q40 to 0 by changing cell Q32. The burner heat balance closes at 1981°C .
8. Repeat the above calculations over a range of oxygen enrichments and chart the results (as shown in Figure 1). Notice the trends, and try fitting a quadratic equation to them using Excel's Trendline tool. Notice how the flow ratio of oxidant/NG varies with %O2 in oxidant.
9. Restore the basis case values, and pick another variable (from a blue-shaded cell only). For example, explore the effect of increasing the combustion air temperature or decreasing the % excess air.
Basis case stream values. Flows are actual.
Goal-Seeking a system balance for a new %O2 in the combustion air by changing cell K12.
Goal-Seeking a new burner OG temperature for a new %O2 in the combustion air by changing cell Q32.
4
Note on I16: Hydrocarbons other than the listed species are usually present in such small amounts that they do not affect the calculation. "Other" refers to non-hydrocarbon species.
Note on J16: Enter the volume % of natural gas hydrocarbons. The "other" is calculated as N2.
Note on I17: Methane
Note on I18: Ethene
Note on I19: Ethane
Note on I20: Propane
Note on I21: Butane & higher
Note on I22: Assumed N2