## MainEntry&Data
Note: text box appearance may vary with different Windows and Excel versions.
Please Read Cell Comments
[8 empty] | Offgas temp., °C | 900
[8 empty] | Heat loss, kJ | 40
|  | Natural Gas Properties | [5 empty] | Oxidant Properties
|  | Species | Mol. mass | Vol % |  |  |  | % O2 in Oxidant | 21%
| Methane | CH4 | 16.043 | 93% |  |  |  | Upper limit on % excess oxidant | 100%
| Ethene | C2H4 | 28.054 | 0.5%
| Ethane | C2H6 | 30.07 | 2% |  |  |  | Element Balance
| Propane | C3H8 | 44.097 | 0.4% |  |  |  | moles | mass | Figure 1. Relationship between the % gross available heat and the % excess oxidant used for NG combustion.
| Butanes & higher | C4H10 + | 58.124 | 0.3% |  |  | C | 1.012 | 12.15412 | Chart and table will reconfigure when any entry value is changed. Legend refers to offgas temp. (cell K11).
| Hydrogen | H2 | 2.016 | 0.5% |  |  | H | 3.942 | 3.9733389 | Excel's Trendline tool can be used to give a linear equation fit to the results.
| Carbon monoxide | CO | 28.011 | 0.5% |  |  | O | 0.016 | 0.256
| Carbon dioxide | CO2 | 44.011 | 0.3% |  |  | N | 0.04 | 0.56028 |  |  |  |  | Summary of Results
| Water vapor | H2O | 18.016 | 0.5% |  |  | Sum | 5.01 | 16.9437389 | % XS oxidant | 0% | 10% | 20% | 40% | 60% | 80% | 100%
| Nitrogen (by diff.) | N2 | 28.014 | 2% | [5 empty] | % gross avail heat | 60.84% | 57.58% | 54.32% | 47.8% | 41.27% | 34.75% | 28.23%
[10 empty] | Heat loss, kJ/mol of NG | 40 | 40 | 40 | 40 | 40 | 40 | 40
|  | Molecular mass of NG | 16.944948 | [6 empty] | % net avail heat | 55.84% | 52.58% | 49.32% | 42.8% | 36.28% | 29.75% | 23.23%
|  |  | Table I. Molar DH°form at 25 °C |  |  |  | Table II. Molar DH°reax at 25 °C
|  |  | kJ/g-mol |  |  | Reaction to form H2O(g) |  |  | kJ/g-mol
|  | CH4 | -74.81 |  | 2O2 + CH4 → CO2 + 2H2O(g) |  |  |  | -802.327
|  | C2H4 | 52.467 |  | 3O2 + C2H4 → 2CO2 + 2H2O(g) |  |  |  | -1323.113
|  | C2H6 | -84.684 |  | 3½O2 + C2H6 → 2CO2 + 3H2O(g) |  |  |  | -1427.776
| NG reactant species | C3H8 | -103.847 |  | 5O2 + C3H8 → 3CO2 + 4H2O(g) |  |  |  | -2043.936
|  | C4H10 | -126.148 |  | 6½O2 + C4H10 → 4CO2 + 5H2O(g) |  |  |  | -2656.958
|  | H2 | 0 |  | ½O2 + H2 → H2O(g) |  |  |  | -241.814
|  | CO | -110.529 |  | ½O2 + CO → CO2 |  |  |  | -282.98
| Combustion | CO2 | -393.509 |  | H2O(g) → H2O(liq) |  |  |  | -44.02
| products | H2O(g) | -241.814
|  | H2O(liq) | -285.83
Table III. Heat Content Above 25 °C, J/g-mol
| T (°C) | O2 | N2 | H2O(g) | CO2
| 25 | 0 | 0 | 0 | 0
| 192.5 | 5022.2 | 4862.988 | 5707.729 | 6776.605
| 360 | 10322.96 | 9872.32 | 11690.43 | 14482.89
| 527.5 | 15867.47 | 15072.09 | 18014.03 | 22850.72
| 695 | 21596.85 | 20444.54 | 24689.83 | 31691.27
| 862.5 | 27467.52 | 25966.04 | 31710.23 | 40880.22
| 1030 | 33449.5 | 31615.13 | 39058.91 | 50333.07
| 1197.5 | 39522.53 | 37373.24 | 46714.94 | 59990.3
| 1365 | 45673.03 | 43224.26 | 54654.61 | 69808.64
| 1700 | 58174.49 | 55149.6 | 71282.04 | 89807.63
Data from FREED database program.
Calculations based on combustion of 1 gram-mole of natural gas
An Available Heat Calculator for Excess Air Combustion of Natural Gas
AvailableHeatCalc is a Thermart Software program. © 2013 by Arthur E. Morris. www.thermart.net
SI Units
temperature: °C
amount: g-mol
mass: g
energy: J or kJ
AvailableHeatCalc
AvailableHeatCalc Operation
The Calculator has two main worksheets. Enter data only on this worksheet, and in blue-bordered cells only. Entered data will be copied into the Calcs worksheet. Figure 1 summarizes the results. The chart legend refers to the offgas temperature.
The calculator contains a sample system. Changing any blue-bordered cell value will result in recalculation of all other dependent values. Please read cell comments (cells with red corner), and the document.
1. Enter the Nat Gas composition in column F, making sure that the value in cell F29 is non-negative.
2. Enter the offgas temperature in cell K11, making sure that the entered value does not cause the % available heat value in Figure 1 to become negative at high % excess oxidant.
3. Enter the %O2 in the oxidant gas in cell K19, and the furnace heat loss in cell K12.
4. Enter the upper limit on the range of calculations of % excess air in cell K20. Seven values will be used in the % available heat calculation, starting at stoichiometric oxidant (0% excess).
5. A complete summary of the available heat results are shown on worksheet Calcs.
6. If desired, you can copy results for several offgas temperatures or %O2 values to worksheet StoredResults, and chart them. StoredResults also has results for pure methane combustion.
Dried offgas
(for analysis)
Heat loss
Burner
Oxidant
Nat Gas
Hot offgas
CO2, H2O, N2, O2
25°C
25°C
Furnace
Raw Matl.
Hot product
Enter/Edit values in blue-bordered cells only!
Like this
Thermodynamic Data
Please read this document.
Note on J11: Values in excess of about 1750°C will give increasing calculational error.
Note on J19: The non-oxygen content is assumed to be entirely N2.
Note on J20: You may enter any number here, but an upper limit from 80% to 120% will cover almost any practical application.
Note on D24: C4H10 + higher hydrocarbons
Note on F29: Value in this cell must be non-negative.
Note on G44: If you prefer to base your calculations on H2O(liq) as a combustion product, add -44.02 for each mole of water produced.

## Calcs
Please read cell comments
Legend
Entered in MainEntry
Material Balance Calculations
|  |  |  | Natural Gas Properties | [5 empty] | Vol. % O2 in oxidant gas | 21%
|  | Species | Mol. mass | Vol % | Mass, g | Mass % | DH°comb |  |  | % XS oxidant | 0% | 10% | 20% | 40% | 60% | 80% | 100%
| Methane | CH4 | 16.043 | 93% | 14.91999 | 88.05% | -746.16411 | [10 empty] | Vol. % O2 in oxidant gas | 21%
| Ethene | C2H4 | 28.054 | 0.5% | 0.14027 | 0.8278% | -6.615565 |  |  | Combustion products | 3.003 |  | Offgas temp., °C | 900 |  |  |  | Desired %O2 in comb. flame | 0% | 1.25% | 2.5% | 3.75% | 5%
| Ethane | C2H6 | 30.07 | 2% | 0.6014 | 3.549% | -28.55552 |  |  | Stoichiometric oxidant | 9.47381
| Propane | C3H8 | 44.097 | 0.4% | 0.176388 | 1.041% | -8.175744 |  |  | Stoichiometric oxidant inerts | 7.48431 | [6 empty] | Combustion products | 3.003
| Butanes & higher | C4H10 + | 58.124 | 0.3% | 0.174372 | 1.029% | -7.970874 |  |  | Oxidant gas required | 9.47381 | 10.42119 | 11.36857 | 13.26333 | 15.1581 | 17.05286 | 18.94762 | Stoichiometric oxidant | 9.47381
| Hydrogen | H2 | 2.016 | 0.5% | 0.01008 | 0.05949% | -1.20907 |  |  | Excess oxidant | 0 | 0.947381 | 1.894762 | 3.789524 | 5.684286 | 7.579048 | 9.47381 | Stoichiometric oxidant inerts | 7.48431
| Carbon monoxide | CO | 28.011 | 0.5% | 0.140055 | 0.8265% | -1.4149 |  |  | %O2 in offgas | 0% | 1.74% | 3.214% | 5.574% | 7.381% | 8.81% | 9.967% | Excess oxidant | 0 | 0.6637538 | 1.417204 | 2.27985 | 3.277284
| Carbon dioxide | CO2 | 44.011 | 0.3% | 0.132033 | 0.7792% | 0 |  |  | Offgas amount | 10.48731 | 11.43469 | 12.38207 | 14.27683 | 16.1716 | 18.06636 | 19.96112 | % stoichiometric oxidant gas | 100% | 107% | 115% | 124.1% | 134.6%
| Water vapor | H2O | 18.016 | 0.5% | 0.09008 | 0.5316% | 0 |  |  | Dry stack gas amount | 8.51631 | 9.46369 | 10.41107 | 12.30583 | 14.2006 | 16.09536 | 17.99012 | % excess oxidant gas | 0% | 7.006% | 14.96% | 24.06% | 34.59%
| Nitrogen (by diff.) | N2 | 28.014 | 2% | 0.56028 | 3.306% | 0 |  |  | %O2 in dry offgas | 0% | 2.102% | 3.822% | 6.467% | 8.406% | 9.889% | 11.06% | Required oxidant | 9.47381 | 10.13756 | 10.89101 | 11.75366 | 12.75109375
[10 empty] | Oxidant mass | 273.329447 | 300.6623917 | 327.9953364 | 382.6612258 | 437.3271152 | 491.9930046 | 546.658894 | Combustion water | 1.971
|  | Molecular mass of NG | 16.944948 |  |  | DH°comb of NG, kJ/g-mol | -800.105783 |  |  | Oxidant/NG mass ratio | 16.13044 | 17.74348 | 19.35653 | 22.58261 | 25.8087 | 29.03479 | 32.26088 | Stack gas volume | 10.48731 | 11.15106 | 11.90451 | 12.76716 | 13.76459375
|  | Molecular mass of O2 | 32 | [14 empty] | Dry stack gas volume | 8.51631 | 9.180063 | 9.933514 | 10.79616 | 11.79359375
[10 empty] | Offgas H2O | 1.971 | 1.971 | 1.971 | 1.971 | 1.971 | 1.971 | 1.971 | %O2 in dry stack gas | 0% | 1.518% | 2.996% | 4.435% | 5.836%
[5 empty] | moles | mass |  |  | Amount, | Offgas CO2 | 1.012 | 1.012 | 1.012 | 1.012 | 1.012 | 1.012 | 1.012
|  |  |  | CO2 produced by combustion | 1.009 | 28.26209 |  |  | g-mol | Offgas N2 | 7.50431 | 8.25274 | 9.001171 | 10.49803 | 11.9949 | 13.49176 | 14.98862 | Oxidant mass | 273.329447 | 283.9697 | 305.075 | 329.2392 | 357.1789
|  |  |  | H2O produced by combustion | 1.966 | 35.419456 |  |  |  | Offgas O2 | 0 | 0.19895 | 0.3979 | 0.7958 | 1.1937 | 1.5916 | 1.9895 | Ox/NG mass ratio | #REF! | #REF! | #REF! | #REF! | #REF!
|  |  |  | Stoich. O2 required for combustion | 1.992 | 63.744
[10 empty] | Offgas H2O | 18.79% | 17.24% | 15.92% | 13.81% | 12.19% | 10.91% | 9.874%
[9 empty] | Composition, | Offgas CO2 | 9.65% | 8.85% | 8.173% | 7.088% | 6.258% | 5.602% | 5.07%
|  |  |  | Table IV. Heat content equation parameters, J/g-mol = A + BT + CT2 + DT3 |  |  |  |  | vol. % | Offgas N2 | 71.56% | 72.17% | 72.7% | 73.53% | 74.17% | 74.68% | 75.09%
|  | N2, 25 - 1750 °C |  |  |  | O2, 25 - 1750 °C |  |  |  | Offgas O2 | 0% | 1.74% | 3.214% | 5.574% | 7.381% | 8.81% | 9.967%
| A | B | C |  | A | B | C
| -818 | 29.08 | 0.002294 |  | -965 | 30.94 | 0.002309
Available Heat Calculations
| H2O(g), 25 - 1750 °C |  |  |  |  | CO2, 25 - 1750 °C
A | B | C | D |  | A | B | C | D |  | Species | Heat content at offgas temperature, kJ
-778 | 32.2 | 0.006755 | -4.45e-07 |  | -1082 | 38.87 | 0.01395 | -3.167e-06 |  | H2O | 65.73116 | 65.73116 | 65.73116 | 65.73116 | 65.73116 | 65.73116 | 65.73116
[10 empty] | CO2 | 43.40646 | 43.40646 | 43.40646 | 43.40646 | 43.40646 | 43.40646 | 43.40646
[10 empty] | N2 | 204.2083 | 224.5747 | 244.9411 | 285.674 | 326.4068 | 367.1396 | 407.8724
[10 empty] | O2 | 0 | 5.720069 | 11.44014 | 22.88028 | 34.32041 | 45.76055 | 57.20069
[10 empty] | Total | 313.3459 | 339.4324 | 365.5189 | 417.6919 | 469.8648 | 522.0378 | 574.2107
[10 empty] | % gross avail heat | 60.84% | 57.58% | 54.32% | 47.8% | 41.27% | 34.75% | 28.23%
[10 empty] | Heat loss, kJ/mol of NG | 40 | 40 | 40 | 40 | 40 | 40 | 40
[10 empty] | % net avail heat | 55.84% | 52.58% | 49.32% | 42.8% | 36.28% | 29.75% | 23.23%
Calculator
#1
Calculator created by
A. E. Morris
Thermart Software
www.thermart.net
Do not edit/enter values in any cells!
Burner
Oxidant
Nat Gas
Hot offgas
CO2, H2O, N2, O2
25°C
25°C
Heat loss
Furnace
Dried
(for analysis)
Note on L9: Amount of CO2 & H2O from combustion of the reactant species in 1 g-mol of natural gas, plus the "other" in the nat. gas.
Note on L10: Amount of oxidant gas required to stoichiometrically combust the reactants in 1 g-mole of nat. gas.
Note on L11: Amount of N2 present in the stoichiometric amount of oxidant gas.
Note on AT11: Volume of CO2 + H2O from combustion of the hydrocarbon species in 1 volume unit of natural gas, plus the "other" in the nat. gas.
Note on D12: C4H10 + higher hydrocarbons
Note on L12: Amount of oxidant gas that will give the stated % excess over stoichiometric.
Note on AT12: Volume of oxidant gas required to stoichiometrically combust the hydrocarbons in a volume unit of nat. gas.
Note on L13: Amount of oxidant gas in excess of the stoichiometrically required quantity for oxidiation of 1 g-mol of nat. gas.
Note on AT13: Volume of N2 + Ar + H2O, etc. present in the stoichiometric volume of oxidant gas.
Note on AT14: Volume of oxidant gas in excess of the stoichiometrically required quantity for oxidiation of 1 volume of nat. gas.
Note on AT15: Percentage of actual oxidant gas compared to stoichiometric quantity of oxidant gas.
Note on AT16: Percentage of actual oxidant gas in excess of the stoichiometric quantity.
Note on C17: All other inerts are included in this entry.
Note on F17: Value in this cell must be non-negative.
Note on AT17: Volume of oxidant gas for 1 volume unit of nat. gas that will give the desired %O2 in the combustion flame gas.
Note on H19: This value is based on H2O(g) as the combustion product.
Note on F23: Does not include CO2 present in the natural gas.
Note on F24: Does not include H2O present in the natural gas.
Note on L40: Values based on H2O(g) as the combustion product.

## StoredResults
Multiple Results of Available Heat Calculations Using 21% O2 Oxidant
Offgas temp., °C | 600 | 700 | 800 | 900 | 1000 | 1100 | 1200 | 1300 | 1400
| 0% | 0% | 0% | 0% | 0% | 0% | 0% | 0% | 0%
| 13% | 13% | 13% | 13% | 13% | 13% | 13% | 13% | 13%
| 26% | 26% | 26% | 26% | 26% | 26% | 26% | 26% | 26%
% XS oxidant | 52% | 52% | 52% | 52% | 52% | 52% | 52% | 52% | 52% | [14 empty] | Table 1. Heat content equation parameters, J/g-mol = A + BT + CT2 + DT3
| 78% | 78% | 78% | 78% | 78% | 78% | 78% | 78% | 78% | [12 empty] | N2, 25 - 1750 °C |  |  |  | O2, 25 - 1750 °C
| 104% | 104% | 104% | 104% | 104% | 104% | 104% | 104% | 104% | [11 empty] | A | B | C |  | A | B | C
| 130% | 130% | 130% | 130% | 130% | 130% | 130% | 130% | 130% | [11 empty] | -818 | 29.08 | 0.002294 |  | -965 | 30.94 | 0.002309
| 75.12% | 70.45% | 65.69% | 60.84% | 55.9% | 50.89% | 45.79% | 40.63% | 35.39% | [11 empty] | H2O, 25 - 1750 °C |  |  |  |  | CO2, 25 - 1750 °C
| 72.4% | 67.23% | 61.96% | 56.6% | 51.14% | 45.6% | 39.97% | 34.26% | 28.47% | [10 empty] | A | B | C | D |  | A | B | C | D
| 69.69% | 64.01% | 58.24% | 52.36% | 46.38% | 40.31% | 34.15% | 27.9% | 21.56% | [10 empty] | -778 | 32.2 | 0.006755 | -4.45e-07 |  | -1082 | 38.87 | 0.01395 | -3.167e-06
% gross avail heat | 64.25% | 57.58% | 50.79% | 43.88% | 36.87% | 29.74% | 22.51% | 15.17% | 7.733%
| 58.81% | 51.14% | 43.34% | 35.41% | 27.35% | 19.16% | 10.86% | 2.441% | -6.094%
| 53.38% | 44.71% | 35.89% | 26.93% | 17.83% | 8.59% | -0.7832% | -10.29% | -19.92%
| 47.94% | 38.27% | 28.44% | 18.45% | 8.31% | -1.985% | -12.43% | -23.02% | -33.75%
|  | Species | Vol %
| Methane | CH4 | 93%
| Ethene | C2H4 | 0.5%
| Ethane | C2H6 | 2%
| Propane | C3H8 | 0.4%
| Butanes & higher | C4H10 + | 0.3%
| Hydrogen | H2 | 0.5% | [6 empty] | Figure 1. Results of gross available heat calculations for 9 different offgas temperatures, between 0% and 130% excess oxidant.
| Carbon monoxide | CO | 0.5% | [6 empty] | Excel's Trendline tool can be used to obtain linear equation fits to each line.
| Carbon dioxide | CO2 | 0.3% | [6 empty] | Values based on H2O(g) as the combustion product.
| Water vapor | H2O | 0.5%
| Nitrogen (by diff.) | N2 | 2%
Results for Methane Combustion
[11 empty] | % XS oxidant | 0% | 10% | 20% | 40% | 60% | 80% | 100%
[11 empty] | % avail heat | 65.67% | 62.8% | 59.93% | 54.19% | 48.44% | 42.7% | 36.95% | 800°C
[9 empty] | Values based on H2O(g) as the combustion product |  | % avail heat | 60.82% | 57.55% | 54.29% | 47.75% | 41.21% | 34.67% | 28.14% | 900°C
[11 empty] | % avail heat | 55.89% | 52.22% | 48.55% | 41.21% | 33.87% | 26.53% | 19.19% | 1000°C
800
900
Please read
Dried offgas
(for analysis)
Heat loss
Burner
Oxidant
Nat Gas
Hot offgas
CO2, H2O, N2, O2
25°C
25°C
Furnace
Raw Matl.
Hot product
Note on D27: C4H10 + higher hydrocarbons
Note on E32: Value in this cell must be non-negative.