## MainEntry
Note: text box appearance may vary with different Windows and Excel versions.
Please read cell comments
|  |  |  | Heat loss, J |  | Hot gas T, °C | Dew Point T, °C |  | Heat treat Furnace T, °C
|  |  |  | 30000 |  | 1200 | 15 |  | 1080
| Natural Gas/Fuel Properties |  |  |  | Oxidant Properties | [5 empty] | Table 1. Summary of Results
|  | Species | mol % |  | % O2 in Oxidant | 21% | Surplus/deficiency of heat in Burner device
| Methane | CH4 | 96% |  | Oxidant temperature, °C | 27 |  | -29151.11 | <==Too much heat! Remove more heat or lower the % stoich. oxidant
| Ethene | C2H4 | 0.2% |  | Stoichiometric amount of oxidant | 9.62619
| Ethane | C2H6 | 1.5% |  |  |  |  | Composition of hot burner gas |  |  |  | Composition of Exogas
| Propane | C3H8 | 0.6% |  | % stoichiometric oxidant | 55% |  |  | % H2 | 14.78% |  | % H2 | 14.44%
| Butanes & higher | C4H10 + | 0.2% |  | Amount of oxidant | 5.294405 |  |  | % H2O | 12.96% |  | % H2O | 3.911%
| Hydrogen | H2 | 0% | [5 empty] | % CO2 | 3.722% |  | % CO2 | 1.947%
| Carbon monoxide | CO | 0% | [5 empty] | % CO | 10.42% |  | % CO | 14.03%
| Carbon dioxide | CO2 | 0.1% | [5 empty] | % N2 | 58.12% |  | % N2 | 65.67%
| Water vapor | H2O | 0% | [5 empty] | Dew point, °C | 51.41235
| Nitrogen (by diff.) | N2 | 1.4%
[9 empty] | Volume of hot gas at hot gas temp, m3 | 0.8727565 |  | Volume of furnace gas at furnace temp, m3 | 0.709473
|  | Fuel temperature, °C | 23
| Element Content of Fuel | [7 empty] | Reactivity of hot furnace gas |  |  | Reactivity of furnace gas
Element | moles | mass | [6 empty] | Log pO2 in furnace gas | -11.87965 |  | Log pO2 in exogas | -14.46916 | Fe won't oxidize
C | 1.021 | 12.26221 | [6 empty] | Log pO2 for Fe/wust. | -11.97645 | Fe oxidizes | Log pO2 for Fe/wust. | -13.6392
H | 4.006 | 4.0378477 | [9 empty] | %C in austenite | 0.01057254
O | 0.002 | 0.032
N | 0.028 | 0.392196
Sum | 5.057 | 16.7242537
Calculations based on combustion of 1 gram-mole of fuel at 1 atm.
ExoCalc is a Thermart Software program. © 2013 by Arthur E. Morris. www.thermart.net
SI Units
temperature: °C or K
amount: g-mol
mass: g
energy: J
ExoCalc Operation
The Calculator has two main worksheets, plus one for stored results. Enter data only on this worksheet, in blue-bordered cells only. Thermodynamic data and calculations are on worksheet Calcs. Blue-bordered data will be copied into the Calcs worksheet.
The calculator contains a sample system. Changing any blue-bordered cell value will result in recalculation of all other dependent values. Please read cell comments (cells with red corner), and the document.
1. Enter the fuel composition in column E, making sure that the value in cell E30 is non-negative.
2. Enter the oxidant properties in J20:J21, with the oxidant temperature range between 0° - 100°C.
3. Enter the burner device heat loss/heat removal amount in cell H16. This value is somewhat adjustable based on device's design.
3. Enter the hot gas temp in J16. A normal range is 1000° - 1400°C. Enter the fuel temperature in cell E32, in the range 0° - 100°C.
4. Enter the % stoichiometric oxidant in J24, in the range 40% - 90%. Enter the cooler's dew point temperature in cell L16.
5. Enter the exogas heat-treat furnace temperature in cell N17. A normal range is 700° - 1200°C.
6. A brief summary of results is shown in Table I. A complete set of results is shown on worksheet Calcs.
7 If desired, you can copy results for several different fuels or oxidant properties to worksheet StoredResults, and chart them. This worksheet has results for pure methane combustion for the conditions noted in the IH article.
8. Please read the cell comments and documents, and examine the formulae in the Calcs worksheet cells.
Enter/Edit values in blue-bordered cells only!
Like these
Please read this document.
ExoCalc
An Exothermic-based Gas Generation Calculator
Burner
Fuel
Oxidant
Hot Gas
CO, CO2, H2, H2O, N2
Cooler
Water
Tempered
hot gas (exogas)
Heat-treat
Furnace
Stack
Catalyst
Cold water
Heat loss
Note on O9: The stack gas must be burned before venting to the atmosphere.
Note on H15: This value depends on the extent of water-jacket cooling.
Note on L15: A dew point below about 5°C is not easily attainable by water quenching. The set dpt value cannot exceed the value in cell P29.
Note on I20: The non-oxygen content is assumed to be entirely N2. Oxygen enrichment has a significant effect on the process outputs.
Note on L20: A positive number means that there is a deficiency in the burner heat. Another way to provide more heat to the burner is to heat the oxidant (cell J21), or increase the % O2 in the oxidant. A negative number means that more heat must be extracted from the burner device, or some other process change must be made. A heat value that is ±500 J of zero does not require any change. Then, ignore the comment.
Note on D25: C4H10 + higher hydrocarbons
Note on E30: Value in this cell must be non-negative.
Note on O34: The value in cell P31 must be a more negative value than that in P32 to prevent iron from oxidizing.
Note on T36: Valid only above 912°C, and only when Fe does not oxidize!

## Calcs
Please read cell comments
[14 empty] | Burner Calculations |  |  |  |  | Cooler Calculations |  | Exogas Preparation
Legend | [7 empty] | Material Balance/Equilib Calculations | [6 empty] | Heat Balance Calculations |  |  |  | Heat Balance Calculations |  | Material Balance/Equilib Calculations
Values Entered on MainEntry
|  |  |  | Natural Gas/Fuel Properties |  |  |  |  | Burner temp, °C | 1200 |  | Amount of H2: | 1.067073 |  |  | NatGas temp | 23 |  | Dew point temp, °C | 15 | Exogas furnace temp, °C | 1080
| Species | Cp | Mol. mass | Vol % | Mass, g | Mass % |  |  | Vol. % O2 in oxidant gas | 21% |  | Amount of H2O: | 0.9359272 |  |  | Oxidant temp | 27 |  | pH2O at dpt | 0.01652913 | Amount of H2: | 1.067073 | Amount of H2: | 0.9227522
Methane | CH4 | 36 | 16.043 | 96% | 15.40128 | 92.08% |  |  | Stoichiometric oxidant | 9.62619 |  | Amount of CO2: | 0.2687228 |  |  | Bring NatGas to 25°C | 73.1148 |  | Amount of H2O condensing | 0.8303015 | Amount of H2O: | 0.1056257 | Amount of H2O: | 0.2499463
Ethene | C2H4 | 43 | 28.054 | 0.2% | 0.056108 | 0.3355% |  |  | % stoichiometric oxidant | 55% |  | Amount of CO: | 0.7522772 |  |  | Bring oxidant to 25°C | -308.8015 |  | Cool CO to dpt | -28812.9 | Amount of CO2: | 0.2687228 | Amount of CO2: | 0.1244022
Ethane | C2H6 | 54 | 30.07 | 1.5% | 0.45105 | 2.697% |  |  | Amount of oxidant | 5.294405 |  | Amount of hot gas: | 7.22058 |  |  | Formation of CO | -83148.45 |  | Cool CO2 to dpt | -16158.74 | Amount of CO: | 0.7522772 | Amount of CO: | 0.8965978
Propane | C3H8 | 75 | 44.097 | 0.6% | 0.264582 | 1.582% |  |  | Carbon in, C: | 1.021 |  | % H2 | 14.78% |  |  | formation of CO2 | -105351.3 |  | Cool H2O to dpt | -43805.48 | Amount of N2 | 4.19658 | Amount of N2 | 4.19658
Butanes & higher | C4H10 + | 103 | 58.124 | 0.2% | 0.116248 | 0.695% |  |  | Hydrogen in, as H2: | 2.003 |  | % H2O | 12.96% |  |  | Formation of H2O | -226320.3 |  | Cool H2 to dpt | -37811.85 | Amount of Ingas | 6.390278 | Amount of Ingas | 6.390278
Hydrogen | H2 | 29 | 2.016 | 0% | 0 | 0% |  |  | Oxygen in, as O: | 2.22565 |  | % CO2 | 3.722% |  |  | Formation of NG | -72440.682 |  | Cool N2 to dpt | -157175 | % H2 | 16.7% | % H2 | 14.44%
Carbon monoxide | CO | 30 | 28.011 | 0% | 0 | 0% |  |  | Nitrogen in, as N2: | 4.19658 |  | % CO | 10.42% |  |  | Sum of Rx heat | -342615.1 |  | DH°condensation of water vapor | -36546.55 | % H2O | 1.653% | % H2O | 3.911%
Carbon dioxide | CO2 | 38 | 44.011 | 0.1% | 0.044011 | 0.2631% |  |  | Krx, WGS: | 2.455396 |  | % N2 | 58.12% | [5 empty] | Heat removed in cooler | -320310.5 | % CO2 | 4.205% | % CO2 | 1.947%
Water vapor | H2O | 33.6 | 18.016 | 0% | 0 | 0% |  |  | QF parameter a: | -0.5927337 |  | Dew point, °C | 51.41235 |  |  | Heat CO | 28512.9 |  |  |  | % CO | 11.77% | % CO | 14.03%
Nitrogen (by diff.) | N2 | 29.1 | 28.014 | 1.4% | 0.392196 | 2.345% |  |  | QF parameter b: | -0.7583644 |  | Log pO2 in hot gas | -11.87965 | Fe oxidizes |  | Heat CO2 | 16158.74 |  |  |  | % N2 | 65.67% | % N2 | 65.67%
| O2 | 29.4 | 32 | [5 empty] | QF parameter c: | 1.484143 |  | log pO2 for Fe/wust. | -11.97645 |  |  | Heat H2O | 43805.48 |  |  |  | Carbon in, C: | 1.021
|  | Molecular mass of NG | 16.725475 | [8 empty] | Activity of C | 0.0002519859 |  |  | Heat H2 | 37811.85 |  |  |  | Hydrogen in, as H2: | 1.172699 | Log pO2 in exogas | -14.46916 | Fe won't oxidize
[12 empty] | pCH4 | 1.558369e-08 |  |  | Heat N2 | 157175 |  |  |  | Oxygen in, as O: | 1.395349 | log pO2 for Fe/wust. | -13.6392
[5 empty] | moles | [10 empty] | Sum of product heat | 283464 |  |  |  | Krx, WGS: | 1.952232 | Activity of C | 0.002924754
|  |  |  | CO2 + CO produced by combustion | 1.02 | [6 empty] | Volume of hot gas at hot gas temp, m3 | 0.8727565 |  |  | Heat loss | 30000 |  |  |  | QF parameter a: | -0.4877658 | pCH4 | 3.361919e-07
|  |  |  | CO2 + CO in hot gas | 1.021 | [10 empty] | Heat surplus/deficiency | -29151.11 | <==Remove more heat or lower the % stoich. oxidant |  |  | QF parameter b: | -0.7342796 | %C | 0.01057254
|  |  |  | H2O + H2 produced by combustion | 2.003 | [15 empty] | QF parameter c: | 1.092877
|  |  |  | H2O + H2 in hot gas | 2.003 | [17 empty] | Volume of furnace gas at furnace temp, m3 | 0.709473
Table I. Molar DH°form at 25 °C | [5 empty] | Table IX. Log Keq parameters, = A/T + B | [6 empty] | Table X. Heat content eq'n. parameters, J/g-mol = A + BT + CT2
|  | J/g-mol |  | pH2O, 273 - 333 K |  |  | pO2, 1100 - 1700 K |  |  | N2, 750 - 1450°C |  |  |  | CO, 750 - 1450°C
| CH4 | -74810 |  | A | B |  | A | B |  | A | B | C |  | A | B | C
| C2H4 | 52467 |  | -2295 | 6.187 |  | -29365 | 8.95 |  | -1508 | 30.28 | 0.001823 |  | -1803 | 31.08 | 0.001673
NatGas0reactant | C2H6 | -84684
reactant | C3H8 | -103847 |  | aC, 1100 - 1700 K |  |  | pCH4, 1100 - 1700 K |  |  | H2O(g), 750 - 1450°C |  |  |  | CO2, 750 - 1450°C
species | C4H10 | -126148 |  | A | B |  | A | B |  | A | B | C |  | A | B | C
| H2 | 0 |  | 8715 | -8.98 |  | 13520 | -14.79 |  | -1463 | 33.87 | 0.005294 |  | -4845 | 50.15 | 0.003331
| CO | -110529
|  |  |  | pO2, Fe/Wust |  |  | WGS Keq, 1100 - 1700 K |  |  | H2, 750 - 1450°C |  |  |  | Cp of NG | 36.5574
| CO2 | -393509 |  | A | B |  | A | B |  | A | B | C |  | Cp of oxidant | 29.163
Combustion | CO | -110530 |  | -27615 | 6.771 |  | -1654 | 1.513 |  | -166 | 27.18 | 0.002073
products | H2O(g) | -241814
| H2O(liq) | -285830
Table II. Heat Content Data for Gas Species
T (C) | N2 | H2O | H2 | CO | CO2
800 | 23889.77 | 29051.28 | 22902.01 | 24138.18 | 37416.78
860 | 25882.64 | 31602.98 | 24740.31 | 26162.37 | 40740.96
920 | 27891.89 | 34196.89 | 26592.65 | 28202.92 | 44098.9
980 | 29916.63 | 36832.08 | 28459.43 | 30258.54 | 47487.6
1040 | 31956.01 | 39507.59 | 30340.97 | 32328.09 | 50904.38
1100 | 34009.22 | 42222.38 | 32237.45 | 34410.51 | 54346.86
1160 | 36075.5 | 44975.39 | 34149 | 36504.82 | 57812.9
1220 | 38154.12 | 47765.51 | 36075.68 | 38610.15 | 61300.62
1280 | 40244.4 | 50591.62 | 38017.48 | 40725.68 | 64808.28
1400 | 44457.24 | 56347.14 | 41946.12 | 44984.48 | 71877.43
Table III. Water-Gas Shift Rx
CO2 + H2 ==> CO + H2O
T (C) | 1/T (1/K) | Log Kr
1073 | 0.0009318362 | -0.03392764
1173 | 0.0008524059 | 0.1053175
1273 | 0.0007854534 | 0.2193377
1373 | 0.0007282526 | 0.3139822
1473 | 0.0006788175 | 0.3934675
1573 | 0.0006356673 | 0.4609028
1673 | 0.000597675 | 0.5186255
Table IV. Dew Point Calculation
Temp., °C | pH2O, atm | 1/T, K | log pH2O
0 | 0.00603 | 0.003660992 | -2.219683
8 | 0.01058 | 0.00355682 | -1.975514
16 | 0.01793 | 0.003458413 | -1.74642
24 | 0.0294 | 0.003365304 | -1.531653
32 | 0.0469 | 0.003277077 | -1.328827
40 | 0.0728 | 0.003193358 | -1.137869
48 | 0.1101 | 0.00311381 | -0.9582127
56 | 0.1629 | 0.003038129 | -0.7880789
60 | 0.1966 | 0.003001651 | -0.7064165
(Chart equation gives dpt in °C)
Table V. pO2 in Hot Gas
2CO2 ==> 2CO + O2
T, K | 1/T, K | Log Krx
1100 | 0.0009090909 | -17.75165
1200 | 0.0008333333 | -15.51964
1300 | 0.0007692308 | -13.63389
1400 | 0.0007142857 | -12.02013
1500 | 0.0006666667 | -10.62388
1600 | 0.000625 | -9.404274
1700 | 0.0005882353 | -8.330058
Table VI. aC in Hot Gas
2CO ==> CO2 + C
T (K) | 1/T (1/K) | Log Kr
1100 | 0.0009090909 | -1.049753
1200 | 0.0008333333 | -1.719137
1300 | 0.0007692308 | -2.281943
1400 | 0.0007142857 | -2.761132
1500 | 0.0006666667 | -3.173545
1600 | 0.000625 | -3.531815
1700 | 0.0005882353 | -3.845598
Table VII. pO2 for Fe/Wust
2Fe.947O ==> 1.894Fe(aust) + O2
T (K) | 1/T (1/K) | Log Kr
1100 | 0.0009090909 | -18.3438
1185 | 0.0008438819 | -16.53137
1200 | 0.0008333333 | -16.23869
1300 | 0.0007692308 | -14.46311
1400 | 0.0007142857 | -12.94591
1500 | 0.0006666667 | -11.63519
1600 | 0.000625 | -10.49211
1652 | 0.0006053269 | -9.953962
Table VIII. pCH4 in Hot Gas
2CO + 2H2 ==> CO2 + CH4
1100 | 0.0009090909 | -2.494486
1200 | 0.0008333333 | -3.524118
1300 | 0.0007692308 | -4.393772
1400 | 0.0007142857 | -5.137228
1500 | 0.0006666667 | -5.779402
1600 | 0.000625 | -6.339165
1700 | 0.0005882353 | -6.830945
Note on N6: Solution by the quadratic formula.
Note on C12: C4H10 + higher hydrocarbons
Note on B17: All other inerts are included in this entry.
Note on F17: Value in this cell must be non-negative.
Note on N18: Check to see if Fe tends to oxidize in burner gas.
Note on N19: Calculation based on total pressure = 1 atm.
Note on N20: Calculation based on total pressure = 1 atm.
Note on AC20: Check to see if Fe tends to oxidize in exogas.
Note on AC21: Calculation based on total pressure = 1 atm.
Note on F22: Does not include CO2 present in the natural gas.
Note on AC22: Calculation based on total pressure = 1 atm.
Note on F23: Does include the CO2 present in the natural gas.
Note on R23: To close the heat balance, the value in S23 must be zero (±1000). The IF function in cell S23 suggests two corrective actions that will bring the value in S23 to zero. Other actions are also possible.
Note on AC23: Valid only above 912°C.
Note on F24: Does not include H2O present in the natural gas.
Note on F25: Does include H2O present in the natural gas.
Calculator created by
A. E. Morris
Thermart Software
www.thermart.net
Do not edit/enter values in any cells!
Quadratic Formula:
aX2 + bX + c = 0
Thermodynamic Data from FREED database
Burner
Cooler
Heat-Treat Furnace
Water
Hot
gas
Exo-
gas
Stack
Fuel
Air

## StoredResults
Summary of Results from Methane Combustion. Air enters at 50°C.
| Heat loss, J |  | Hot gas T, °C |  | Dew Point T, °C |  |  | Exogas Furnace T, °C
| 50000 |  | 1120 |  | 20 |  |  | 1050
|  | Oxidant Properties | [5 empty] | Summary of Results for Methane as Exogas Fuel
|  | % O2 in Oxidant | 21% |  | Surplus/deficiency of heat in Burner device
|  | Oxidant temperature, °C | 50 |  |  |  | -45953.39 | <==Remove more heat or lower the % stoich. oxidant
|  | Stoichiometric amount of oxidant | 9.52381
[8 empty] | Composition of hot burner gas |  |  | Composition of Exogas
|  | % stoichiometric oxidant | 57% |  |  |  |  | % H2 | 14.11% |  | % H2 | 13.56%
|  | oxidant/gas ratio | 5.428571 |  |  |  |  | % H2O | 13.33% |  | % H2O | 4.612%
[8 empty] | % CO2 | 4.233% |  | % CO2 | 2.423%
[8 empty] | % CO | 9.487% |  | % CO | 13.05%
[8 empty] | % N2 | 58.84% |  | % N2 | 66.35%
[8 empty] | Dew point, °C | 51.96858 |  | Reactivity of exogas
[10 empty] | Reactivity of hot furnace gas | Log pO2 in exogas | -14.70833
[8 empty] | Log pO2 in furnace gas | -12.83128 |  | log pO2 for Fe/wust. | -14.10202 | Fe won't oxidize
[8 empty] | log pO2 for Fe/wust. | -13.05312 | Fe oxidizes
Chart Data
% stoichiometric oxidant | 40% | 50% | 60% | 70% | 80% | 90% | 100%
% H2 | 25% | 17.77% | 12.21% | 7.903% | 4.559% | 1.977% | 0%
% H2O | 7.94% | 11.52% | 14.15% | 16.06% | 17.41% | 18.3% | 18.83%
% CO2 | 1.991% | 3.216% | 4.427% | 5.658% | 6.932% | 8.256% | 9.628%
% CO | 14.86% | 11.76% | 9.053% | 6.596% | 4.301% | 2.113% | 0%
% N2 | 50.2% | 55.73% | 60.16% | 63.78% | 66.8% | 69.35% | 71.54%
Dew point, °C | 41.93742 | 49.0774 | 53.16937 | 55.74212 | 57.39669 | 58.43285 | 59.02529
Natural Gas/Fuel Composition
[9 empty] | Species | mol %
[8 empty] | Methane | CH4 | 96%
[8 empty] | Ethene | C2H4 | 0.2%
[8 empty] | Ethane | C2H6 | 1.3%
[8 empty] | Propane | C3H8 | 0.5%
[8 empty] | Butanes & higher | C4H10 + | 0.2%
[8 empty] | Hydrogen | H2 | 0%
[8 empty] | Carbon monoxide | CO | 0%
[8 empty] | Carbon dioxide | CO2 | 0.6%
[8 empty] | Water vapor | H2O | 0%
[8 empty] | Nitrogen (by diff.) | N2 | 1.2%
Hot gas composition for listed NG. Fe will oxidize at and above 53% Stoich air.
% CO and %H2 approach zero % at 100 % stoichiometric air.
Burner
(1120°C)
Cooler
(20°C)
Heat-Treat Furnace
(1050°C)
Water
Hot
gas
Exo-
gas
Stack
CH4
Air
Heat loss
Rich
Lean
Note on D17: The non-oxygen content is assumed to be entirely N2.
Note on K47: C4H10 + higher hydrocarbons
Note on L52: Value in this cell must be non-negative.