## Heat Balance Calcs
Note: text box appearance may vary with different Windows and Excel versions.
[13 empty] | DH°comb, kJ/g-mol NG | -805.04393 |  | kJ/kg-mol | -805040 | Üuse this value
Heat Content Data, kJ/mol = A + BT + CT2. T = °C
[12 empty] | N2, 600 - 2200 °C |  |  |  | O2, 600 - 2200 °C
[11 empty] | A | B | C |  | A | B | C
[11 empty] | -2077 | 31.4 | 0.001317 |  | -2265 | 33.41 | 0.001255
|  |  | Str-name | Nat Gas | Burnr Air | CmbstGas | StackGas | Leak Air | Cold Al | Hot Al |  | H2O(g), 600 - 2200 °C |  |  |  | CO2, 600 - 2200 °C
|  |  | Streams | 1 | 2 | 3 | 4 | 5 | 6 | 7 | A | B | C |  | A | B | C
|  |  | Flow | 1307.964 | 14739.11 | 16066.7 | 16391.3 | 324.5985 | 29649.95 | 29649.95 | -2563 | 36.04 | 0.004323 |  | -6014 | 52.48 | 0.002257
|  |  | Al, (c) | 0 | 0 | 0 | 0 | 0 | 29649.95 | 29649.95
|  |  | CH4, (g) | 1242.565 | 0 | 0 | 0 | 0 | 0 | 0 | [6 empty] | (note Al heat units)
|  |  | C2H6, (g) | 39.23891 | 0 | 0 | 0 | 0 | 0 | 0 |  | Air, 5 - 550 °C |  |  |  | Solid aluminum, kJ/kg
|  |  | CO2, (g) | 0 | 0 | 1321.043 | 1321.043 | 0 | 0 | 0 | A | B | C |  | A | B | C
|  |  | H2O, (g) | 0 | 0 | 2602.847 | 2602.847 | 0 | 0 | 0 | -713 | 28.43 | 0.00339 |  | -21.08902 | 0.8745742 | 0.0002543088
|  |  | N2, (g) | 26.15927 | 11643.9 | 11670.06 | 11926.49 | 256.4328 | 0 | 0
|  |  | O2, (g) | 0 | 3095.214 | 472.7471 | 540.9128 | 68.16568 | 0 | 0 | [12 empty] | Goal Seek Operation. Enter/edit value in cell AI33 only.
[19 empty] | 1. Cool incoming burner gas to 25 °C (stream #3) | -1039576.0 | Sum of furnace heat effects | 0
[19 empty] | 2. Heat content of incoming aluminum (stream #6) | 0 | Stack gas temperature | 788 | 775 | 750 | 725
[19 empty] | 3. Heat content of incoming leak air (stream #5) | 0 | kg of Aluminum | 813.5081 | 828 | 856 | 884
[19 empty] | 4. Heat product aluminum to 550 °C (stream #7) | 436736
[19 empty] | 5a. Heat stack gas CO2 to 800 °C (stream #4) | 48537.39
[11 empty] | 1. Heat content of incoming natural gas (stream #1) |  |  |  |  | 0 |  |  | 5b. Heat stack gas H2O to 800 °C (stream #4) | 74235.45
[11 empty] | 2. Heat content of incoming combustion air (stream #2) |  |  |  |  | 0 |  |  | 5c. Heat stack gas N2 to 800 °C (stream #4) | 280081.5
[11 empty] | 3. Heat of combustion of natural gas (stream #1) |  |  |  |  | -1052963.0 |  |  | 5d. Heat stack gas O2 to 800 °C (stream #4) | 13437.01
[11 empty] | 4a. Heat burner gas CO2 to 1800 °C (stream #3) |  |  |  |  | 126506.6 |  |  | 6. Heat loss from furnace, kJ/min | 186548.6
[11 empty] | 4b. Heat combustion gas H2O to 1800 °C (stream #3) |  |  |  |  | 198637.7 |  |  | 7. Sum of heat effects for furnace | 0
[11 empty] | 4c. Heat combustion gas N2 to 1800 °C (stream #3) |  |  |  |  | 685150.1
[11 empty] | 4d. Heat combustion gas O2 to 1800 °C (stream #3) |  |  |  |  | 29281.58
[11 empty] | 5. Heat loss from burner, kJ/min |  |  |  |  | 13386.98
[11 empty] | 1. Cool incoming burner gas to 25 °C (stream #3) |  |  |  |  | -1039576.0
[11 empty] | 2. Heat content of incoming aluminum (stream #6) |  |  |  |  | 0
[11 empty] | 3. Heat content of incoming leak air (stream #5) |  |  |  |  | 0
[11 empty] | 4. Heat product aluminum to 550 °C (stream #7) |  |  |  |  | 429484.1
[11 empty] | 5a. Heat stack gas CO2 to 800 °C (stream #4) |  |  |  |  | 49426.14
[11 empty] | 5b. Heat stack gas H2O to 800 °C (stream #4) |  |  |  |  | 75575.55
[11 empty] | 5c. Heat stack gas N2 to 800 °C (stream #4) |  |  |  |  | 284874.8
[11 empty] | 5d. Heat stack gas O2 to 800 °C (stream #4) |  |  |  |  | 13666.81
| References | [9 empty] | 6. Heat loss from furnace, kJ/min |  |  |  |  | 186548.6
1. Wikipedia contributors, “Enthalpy”, “Thermodynamic Databases for Pure Substances”.
| 2. Fact-Web programs, http://www.crct.polymtl.ca/factweb.php. Use Reaction-Web. | Wikipedia, the Free Encyclopedia, July 2012. http://en.wikipedia.org/wiki/Main_Page.
3. NIST Chemistry WebBook, http://webbook.nist.gov/chemistry/
| 4. NIST-JANAF Tables, http://kinetics.nist.gov/janaf/ | [10 empty] | Factor |  |  | Value | % of available
| 5. Thermart Software, http://www.thermart.net/ | [9 empty] | Heat available from combustion of NatGas |  |  |  | 1052.963 | 100%
[11 empty] | Heat carried out by stack gas |  |  |  | 423.5433 | 40.22%
[11 empty] | Heat carried out by aluminum ingots |  |  |  | 429.4841 | 40.79%
[11 empty] | Heat loss |  |  |  | 199.9356 | 18.99%
Hot combustion gas
(16.07 kg-mol, 1800oC)
Stack gas
(16.39 kg-mol, 800oC)
Heated aluminum
(800 kg/min, 550oC)
Aluminum ingots
(800 kg/min, 25oC)
1
Nat Gas
(1.31 kg-mol, 25oC)
Leak air
(0.33 kg-mol, 25oC)
Burner
Heat loss
Ingot Heating Furnace
2
7
3
4
6
Heat loss
5
Burner air
(14.74 kg-mol, 25oC)
Material Balance for the Process (from workbook MatBalCalc.xlsx)
Table 1. Stream amounts in g-mol/min
A Heat Balance Calculator for an Aluminum Heating Process
HeatBalCalc
Table 3. Heat Content Tables (from FREED data)
Figure 1. Flowsheet with gas stream amounts in kg-mol/min
Constructing a Heat Balance
Note: before starting, you may want to collect all 4 previous workbooks in this series as worksheets in one workbook. It'll help you keep track of some necessary calculations.
1. Look at workbook MatBalCalc to obtain the stream flowrates for the specified process for heating 800 kg of Al/min. Label the flowsheet with these flows, using g-mol for gas streams. See Table 1 and Fig. 1.
2. Use workbook HeatCalc to obtain the heat of combustion (LHV) for the specified natural gas. Table 1 has units of g-mol; see Table 2, with more useful units of kJ/kg-mol.
3. Obtain heat content equation parameters for each stream substance from FREED as instructed in datafiles worksheets. See Table 3; note units.
4. Write the overall heat balance for the burner device. Streams entering at the reference temperature of 25 °C have zero heat content. Burn the NatGas at 25 °C and heat the combustion products from 25 °C to 1800 °C. Sum the heat effect factors for each stream, and the heat loss, and set the sum to zero. The only unknown is the heat loss. See Table 4. The burner loss is 13 ,400 kJ/min (cell T44).
5. Repeat the overall heat balance arithmetic around the aluminum heating furnace. Cool all instreams to 25 °C, and heat all outstreams to their outstream temperature. See Table 5. The furnace heat loss is 186,550 kJ/min (cell T56).
6. Overall, the process heat loss is 199,950 kJ/min, or 200 MJ/min.
7. Summarize the results. See Table 6.
8. Use Goal Seek to explore the effect of stack gas temperature (stream 4) on the mass flow of aluminum (stream 6/7). Read instructions near Table 7.
Table 2. Heat of Combustion (LHV) of NG (from workbook HeatCalc)
Heat Balance for the Process (data from Tables 2 and 3)
Table 4. Heat Balance Around the Burner (kJ/min) to calculate heat loss
Table 7. Using Goal Seek with the Furnace Heat Balance to Calculatethe Effect of Stack Gas T on Al Flowrate
The sum of values in cells T39:T44 must equal zero.
The sum of values in cells T51:T56 must equal zero.
HeatBalCalc is a
Thermart Software
program. © 2012
by Arthur E. Morris.
www.thermart.net
Table 6. Heat Balance Summary, MJ/min of Operation
Table 5. Heat Balance Around the Furnace (kJ/min) to calculate heat loss
Using Goal Seek to Examine the Effect of Changing the Stack Gas Temperature on the Aluminum Heating Rate.
1. Look at your Excel Help text to refresh your understanding of Goal Seek.
2. Enter a value for the altered stack gas temperature in cell AI33.
3. Go to Data/What-If analysis/Goal Seek, and enter a value of zero for AI32.
4. Tell Goal Seek to change cell AI34.
5. Click OK twice.
6. Goal Seek will respond with the updated flowrate of aluminum in cell AI34.
7. Copy the values of cells AI33 and AI34 to a nearby array of cells.
8. Repeat the above process for other stack gas temperatures as desired.
9. Chart the results.
Goal Seek dialog box with correctly-arranged entries.

## FREED
Using the FREED Thermodynamic Database--Aluminum
Please read
GRAPH:
| Al, (c,l,g) |  | Tmax(K): | 5000
| (Aluminum) |  | Atomic mass of Al: | 26.982
| Table 1. Heat content of Aluminum in SI units. | [6 empty] | Table 2. Heat content of Aluminum in AES units
| T (K) | T, °C | HT-H25 (Cal/g-mol) | [5 empty] | T, °F | HT-H77 (Btu/lb-mol)
| 300 | 26.85 | 10.94024 | [5 empty] | 80.33 | 19.69242
| 363.361 | 90.211 | 386.9241 |  | Figure 1. Heat content of Aluminum in SI units |  |  |  | 194.3798 | 696.4629 | Figure 2. Heat content of Aluminum in AES units
| 426.722 | 153.572 | 773.6926 | [5 empty] | 308.4296 | 1392.646
| 490.083 | 216.933 | 1170.245 | [5 empty] | 422.4794 | 2106.44
| 553.444 | 280.294 | 1577.328 | [5 empty] | 536.5292 | 2839.189
| 616.805 | 343.655 | 1996.191 | [5 empty] | 650.579 | 3593.142
| 680.166 | 407.016 | 2428.158 | [5 empty] | 764.6288 | 4370.681
| 743.527 | 470.377 | 2874.477 | [5 empty] | 878.6786 | 5174.054
| 806.888 | 533.738 | 3336.273 | [5 empty] | 992.7284 | 6005.286
| 870.249 | 597.099 | 3814.543 | [5 empty] | 1106.7782 | 6866.173
Melting point of Al | 933.61 | 660.46 | 4310.167 | [5 empty] | 1220.828 | 7758.295
| 933.61 | 660.46 | 6890 | [5 empty] | 1220.828 | 12401.99
| 983.527 | 710.377 | 7268.87 | [5 empty] | 1310.6786 | 13083.96
| 1016.805 | 743.655 | 7521.45 | [5 empty] | 1370.579 | 13538.6
| 1100 | 826.85 | 8152.90022 | [5 empty] | 1520.33 | 14675.21
| 1150 | 876.85 | 8532 | [5 empty] | 1610.33 | 15357.59
Table 3. Heat content for solid aluminum = A+ BT + CT2
|  |  |  | A | B | C
|  |  | cal/g-mol; T = °C | -136 | 5.64 | 0.00164
|  |  | kJ/kg; T = °C | -21.08902 | 0.8745742 | 0.0002543088 | Ü We'll use this data
|  |  | Btu/lb-mol; T = °F | -424 | 5.58 | 0.000909
|  |  | Btu/lb; T = °F | -15.71418 | 0.2068045 | 3.368913e-05

## FREEDHeatContentData
Datafiles and Charts from FREED
Air
T (C) | HT-H298 (J) |  | N2, (g)
25 | 0 |  | (Nitrogen dimer) |  |  | CO2, (g)
77.5 | 1528.41 |  |  |  |  | (Carbon Dioxide)
130 | 3058.592 |  | T (C) | HT-H298 (J)
182.5 | 4602.843 |  | 700 | 20607.32 | T (C) | HT-H298 (J)
235 | 6165.76 |  | 850 | 25549.33 | 700 | 31961.02
287.5 | 7749.043 |  | 1000 | 30594.84 | 850 | 40184.5
340 | 9352.986 |  | 1150 | 35730.24 | 1000 | 48623.53
392.5 | 10977.19 |  | 1300 | 40943.62 | 1150 | 57233.68
445 | 12620.92 |  | 1450 | 46224.36 | 1300 | 65981.66
497.5 | 14283.3 |  | 1600 | 51562.87 | 1450 | 74842.08
550 | 15963.39 |  | 1750 | 56950.37 | 1600 | 83795.19
|  |  | 1900 | 62378.74 | 1750 | 92825.49
|  |  | 2200 | 73328.01 | 1900 | 101920.7
[5 empty] | 2200 | 120268.1
H2O, (g)
(Hydrogen Oxide) |  |  | O2, (g)
(Oxygen dimer)
T (C) | HT-H298 (J)
700 | 24894.47 |  | T (C) | HT-H298 (J)
850 | 31174.75 |  | 700 | 21770.23
1000 | 37719.49 |  | 850 | 27025.26
1150 | 44513.94 |  | 1000 | 32370.93
1300 | 51541.46 |  | 1150 | 37791.97
1450 | 58784.12 |  | 1300 | 43277.72
1600 | 66223.15 |  | 1450 | 48820.84
1750 | 73839.16 |  | 1600 | 54416.45
1900 | 81612.3 |  | 1750 | 60061.57
2200 | 97548.95 |  | 1900 | 65754.63
|  |  | 2200 | 77283.71

## WebBook
|  |  |  | Using the NIST Chemistry WebBook On-Line Thermodynamic Database--Carbon Dioxide |  |  |  | Carbon dioxide
[8 empty] | Molecular weight: | 44.0095
Please read | Heat content, heat capacity, and entropy equations for reference state CO2 | [7 empty] | Table 2. Values for the thermodynamic properties of CO2 in SI units
| Data compilation copyright by the U.S. Secretary of Commerce on behalf of the U.S.A. |  |  |  |  | Temp, | Temp, | Cp | S° | -(G° - H°298.15)/T | H° - H°298.15 | H° - H°298.15
| ΔH°gas -393.51 ± 0.13 kJ/mol. Review Cox, Wagman, et al., 1984 CODATA Review value |  |  |  |  | (K) | (°C) | (J/mol*K) | (J/mol*K) | (J/mol*K) | (kJ/mol) | (J/mol)
| ΔH°gas -393.52 kJ/mol. Review Chase, 1998. Data last reviewed in September, 1965 |  |  |  |  | 298 |  | 37.12 | 213.8 | 213.8 | -0.01
[6 empty] | 300 |  | 37.22 | 214 | 213.8 | 0.07
| S°gas,1 bar 213.785 ± 0.010 J/mol*K. Review Cox, Wagman, et al., 1984 CODATA Review value |  |  |  |  | 400 |  | 41.34 | 225.3 | 215.3 | 4
| S°gas,1 bar 213.79 J/mol*K. Review Chase, 1998. Data last reviewed in September, 1965 |  |  |  |  | 500 |  | 44.61 | 234.9 | 218.3 | 8.31
[6 empty] | 600 |  | 47.32 | 243.3 | 221.8 | 12.91
| Gas Phase Heat Capacity (Shomate Equation) |  |  |  |  | 700 |  | 49.57 | 250.8 | 225.4 | 17.75 |  | CO2 in AES units
| Cp° = A + B*t + C*t2 + D*t3 + E/t2 |  |  |  |  | 800 |  | 51.44 | 257.5 | 229 | 22.81 |  | Temp, | H° - H°77
| H° - H°298.15= A*t + B*t2/2 + C*t3/3 + D*t4/4 - E/t + F - H |  |  |  |  | 900 |  | 53 | 263.6 | 232.5 | 28.03 |  | (°F) | (Btu/lb-mol)
| S° = A*ln(t) + B*t + C*t2/2 + D*t3/3 - E/(2*t2) + G |  |  |  |  | 1000 |  | 54.3 | 269.3 | 235.9 | 33.4
| Cp = heat capacity (J/mol*K) |  |  |  |  | 1100 | 826.85 | 55.4 | 274.5 | 239.2 | 38.89 | 38890 | 1520.33 | 16730.8669
| H° = standard enthalpy (kJ/mol) |  |  |  |  | 1200 | 926.85 | 56.31 | 279.4 | 242.3 | 44.47 | 44470 | 1700.33 | 19131.4387
| S° = standard entropy (J/mol*K) |  |  |  |  | 1300 | 1026.85 | 57.14 | 283.9 | 245.4 | 50.15 | 50150 | 1880.33 | 21575.0315
| t = temperature (K) / 1000. |  |  |  |  | 1400 | 1126.85 | 57.83 | 288.2 | 248.3 | 55.89 | 55890 | 2060.33 | 24044.4369
[6 empty] | 1500 | 1226.85 | 58.4 | 292.2 | 251.1 | 61.71 | 61710 | 2240.33 | 26548.2591
|  |  | Table 1. Equation parameters for the thermodynamic properties of CO2 |  |  | 1600 | 1326.85 | 58.9 | 296 | 253.8 | 67.57 | 67570 | 2420.33 | 29069.2897
|  | Temp, (K) | 298. - 1200. | 1200. - 6000. |  | 1700 | 1426.85 | 59.33 | 299.6 | 256.3 | 73.48 | 73480 | 2600.33 | 31611.8308
|  | A | 24.99735 | 58.16639 |  | 1800 | 1526.85 | 59.7 | 303 | 258.8 | 79.44 | 79440 | 2780.33 | 34175.8824
|  | B | 55.18696 | 2.720074 |  | 1900 | 1626.85 | 60.04 | 306.2 | 261.2 | 85.42 | 85420 | 2960.33 | 36748.5382
|  | C | -33.69137 | -0.492289 |  | 2000 | 1726.85 | 60.34 | 309.3 | 263.6 | 91.44 | 91440 | 3140.33 | 39338.4024
|  | D | 7.948387 | 0.038844 |  | 2100 | 1826.85 | 60.61 | 312.2 | 265.8 | 97.49 | 97490 | 3320.33 | 41941.1729
|  | E | -0.136638 | -6.447293 |  | 2200 | 1926.85 | 60.85 | 315.1 | 268 | 103.6 | 103600 | 3500.33 | 44569.756
|  | F | -403.6075 | -425.9186 |  | 2300 |  | 61.07 | 317.8 | 270.1 | 109.7
|  | G | 228.2431 | 263.6125 |  | 2400 |  | 61.28 | 320.4 | 272.1 | 115.8
|  | H | -393.5224 | -393.5224 |  | 2500 |  | 61.47 | 322.9 | 274.1 | 121.9
|  | Reference | Chase, 1998 | Chase, 1998 |  | 2600 |  | 61.64 | 325.3 | 276 | 128.1
[6 empty] | 2700 |  | 61.8 | 327.6 | 277.9 | 134.2
|  | Comment: Data last reviewed in September, 1965. |  |  |  | 2800 |  | 61.95 | 329.9 | 279.7 | 140.4
[6 empty] | 2900 |  | 62.1 | 332.1 | 281.5 | 146.6
|  | Figure 1. Heat content of CO2 in SI units |  |  |  | 3000 |  | 62.23 | 334.2 | 283.2 | 152.8
[6 empty] | 3100 |  | 62.35 | 336.2 | 284.9 | 159.1
[6 empty] | 3200 |  | 62.47 | 338.2 | 286.5 | 165.3
[6 empty] | 3300 |  | 62.59 | 340.1 | 288.1 | 171.6
[6 empty] | 3400 |  | 62.69 | 342 | 289.7 | 177.8
[6 empty] | 3500 |  | 62.8 | 343.8 | 291.2 | 184.1
[6 empty] | 3600 |  | 62.89 | 345.6 | 292.7 | 190.4
[6 empty] | 3700 |  | 62.99 | 347.3 | 294.1 | 196.7
[6 empty] | 3800 |  | 63.08 | 349 | 295.6 | 203
[6 empty] | 3900 |  | 63.17 | 350.6 | 297 | 209.3
[6 empty] | 4000 |  | 63.25 | 352.2 | 298.3 | 215.6
[6 empty] | 4100 |  | 63.34 | 353.8 | 299.6 | 222
[6 empty] | 4200 |  | 63.42 | 355.3 | 301 | 228.3
[6 empty] | 4300 |  | 63.5 | 356.8 | 302.2 | 234.6
[6 empty] | 4400 |  | 63.58 | 358.3 | 303.5 | 241
[6 empty] | 4500 |  | 63.66 | 359.7 | 304.7 | 247.4
[6 empty] | 4600 |  | 63.74 | 361.1 | 305.9 | 253.7
[6 empty] | 4700 |  | 63.82 | 362.5 | 307.1 | 260.1
[6 empty] | 4800 |  | 63.9 | 363.8 | 308.3 | 266.5
[6 empty] | 4900 |  | 63.98 | 365.1 | 309.4 | 272.9
|  |  | Table 3. Heat content for CO2 = A + BT |  |  | 5000 |  | 64.06 | 366.4 | 310.6 | 279.3
|  |  |  | A | B | 5100 |  | 64.14 | 367.7 | 311.7 | 285.7
|  |  | kJ/kg-mol; T = °C | -10312 | 58.91 | 5200 |  | 64.22 | 368.9 | 312.8 | 292.1
|  |  | kJ/m3; T = °C | -460.0696 | 2.628268 | 5300 |  | 64.31 | 370.2 | 313.8 | 298.5
|  |  | Btu/lb-mol; T = °F | -4887 | 14.08 | 5400 |  | 64.39 | 371.4 | 314.9 | 305
|  |  | Btu/ft3; T = °F | -13.6113 | 0.03921569 | 5500 |  | 64.48 | 372.5 | 315.9 | 311.4
|  |  | (Volumes are STP) |  |  | 5600 |  | 64.58 | 373.7 | 316.9 | 317.9
[6 empty] | 5700 |  | 64.67 | 374.9 | 318 | 324.3
[6 empty] | 5800 |  | 64.77 | 376 | 318.9 | 330.8
[6 empty] | 5900 |  | 64.87 | 377.1 | 319.9 | 337.3
[6 empty] | 6000 |  | 64.98 | 378.2 | 320.9 | 343.8
Figure 2. Heat content of CO2 in AES units

## JANAF
Please read
Using the NIST JANAF On-line Thermochemical Database--Water Vapor
[10 empty] | Figure 1. Heat content of H2O in SI units |  |  |  |  | Figure 2. Heat content of H2O in AES units
| Water (H2O, gas) |  |  |  | Water
[5 empty] | Molecular wt: | 18.0153
Table 1. Thermodynamic properties of H2O(g)
| Enthalpy Ref, Temperature = Tr = 298.15 K |  |  |  | Standard State Pressure = p° = 0.1 MPa
|  | J·K-1 mol-1 |  |  | kJ·mol-1
| T/K | Cp° | S° | -[G°-H°(Tr)]/T | H-H°(Tr) | ΔfH° | ΔfG° | log Kf
| 0 | 0 | 0 | INFINITE | -9.904 | -238.921 | -238.921 | INFINITE
| 100 | 33.299 | 152.388 | 218.534 | -6.615 | -240.083 | -236.584 | 123.579
| 200 | 33.349 | 175.485 | 191.896 | -3.282 | -240.9 | -232.766 | 60.792
Reference temperature ==> | 298.15 | 33.59 | 188.834 | 188.834 | 0 | -241.826 | -228.582 | 40.047
| 300 | 33.596 | 189.042 | 188.835 | 0.062 | -241.844 | -228.5 | 39.785
| 400 | 34.262 | 198.788 | 190.159 | 3.452 | -242.846 | -223.901 | 29.238
| 500 | 35.226 | 206.534 | 192.685 | 6.925 | -243.826 | -219.051 | 22.884
| 600 | 36.325 | 213.052 | 195.55 | 10.501 | -244.758 | -214.007 | 18.631
| 700 | 37.495 | 218.739 | 198.465 | 14.192 | -245.632 | -208.812 | 15.582 | Table 2. Heat content of water vapor in different units. |  |  |  | Table 3. Heat content equation parameters for water vapor = A + BT + CT2
| 800 | 38.721 | 223.825 | 201.322 | 18.002 | -246.443 | -203.496 | 13.287 |  | J·mol-1 |  | Btu·lb-mol-1 |  |  | A | B | C
| 900 | 39.987 | 228.459 | 204.084 | 21.938 | -247.185 | -198.083 | 11.496 | T, °C | H-H°(Tr) | T, °F | H-H°(Tr) |  | kJ/kg-mol; T = °C | -2655 | 35.96 | 0.004462
| 1000 | 41.268 | 232.738 | 206.738 | 26 | -247.857 | -192.59 | 10.06 | [5 empty] | kJ/m3; T = °C | -118.4528 | 1.604354 | 0.000199072
| 1100 | 42.536 | 236.731 | 209.285 | 30.191 | -248.46 | -187.033 | 8.881 | 826.85 | 30191 | 1520.33 | 12988.47011 |  | Btu/lb-mol; T = °F | -1416 | 8.558 | 0.0005925
| 1200 | 43.768 | 240.485 | 211.73 | 34.506 | -248.997 | -181.425 | 7.897 | 926.85 | 34506 | 1700.33 | 14844.82626 |  | Btu/ft3; T = °F | -3.94385 | 0.02383578 | 1.650234e-06
| 1300 | 44.945 | 244.035 | 214.08 | 38.942 | -249.473 | -175.774 | 7.063 | 1026.85 | 38942 | 1880.33 | 16753.23782 |  | (Volumes are STP)
| 1400 | 46.054 | 247.407 | 216.341 | 43.493 | -249.894 | -170.089 | 6.346 | 1126.85 | 43493 | 2060.33 | 18711.12353
| 1500 | 47.09 | 250.62 | 218.52 | 48.151 | -250.265 | -164.376 | 5.724 | 1226.85 | 48151 | 2240.33 | 20715.04171
| 1600 | 48.05 | 253.69 | 220.623 | 52.908 | -250.592 | -158.639 | 5.179 | 1326.85 | 52908 | 2420.33 | 22761.55068
| 1700 | 48.935 | 256.63 | 222.655 | 57.758 | -250.881 | -152.883 | 4.698 | 1426.85 | 57758 | 2600.33 | 24848.06918
| 1800 | 49.749 | 259.451 | 224.621 | 62.693 | -251.138 | -147.111 | 4.269 | 1526.85 | 62693 | 2780.33 | 26971.15553
| 1900 | 50.496 | 262.161 | 226.526 | 67.706 | -251.368 | -141.325 | 3.885 | 1626.85 | 67706 | 2960.33 | 29127.79826
| 2000 | 51.18 | 264.769 | 228.374 | 72.79 | -251.575 | -135.528 | 3.54 | 1726.85 | 72790 | 3140.33 | 31314.9859
| 2100 | 51.823 | 267.282 | 230.167 | 77.941 | -251.762 | -129.721 | 3.227 | 1826.85 | 77941 | 3320.33 | 33530.99761
| 2200 | 52.408 | 269.706 | 231.909 | 83.153 | -251.934 | -123.905 | 2.942 | 1926.85 | 83153 | 3500.33 | 35773.25213
| 2300 | 52.947 | 272.048 | 233.604 | 88.421 | -252.092 | -118.082 | 2.682
| 2400 | 53.444 | 274.312 | 235.253 | 93.741 | -252.239 | -112.252 | 2.443
| 2500 | 53.904 | 276.503 | 236.86 | 99.108 | -252.379 | -106.416 | 2.223
| 2600 | 54.329 | 278.625 | 238.425 | 104.52 | -252.513 | -100.575 | 2.021
| 2700 | 54.723 | 280.683 | 239.952 | 109.973 | -252.643 | -94.729 | 1.833
| 2800 | 55.089 | 282.68 | 241.443 | 115.464 | -252.771 | -88.878 | 1.658
| 2900 | 55.43 | 284.619 | 242.899 | 120.99 | -252.897 | -83.023 | 1.495
| 3000 | 55.748 | 286.504 | 244.321 | 126.549 | -253.024 | -77.163 | 1.344
| 3100 | 56.044 | 288.337 | 245.711 | 132.139 | -253.152 | -71.298 | 1.201
| 3200 | 56.323 | 290.12 | 247.071 | 137.757 | -253.282 | -65.43 | 1.068
| 3300 | 56.583 | 291.858 | 248.402 | 143.403 | -253.416 | -59.558 | 0.943
| 3400 | 56.828 | 293.55 | 249.705 | 149.073 | -253.553 | -53.681 | 0.825
| 3500 | 57.058 | 295.201 | 250.982 | 154.768 | -253.696 | -47.801 | 0.713
| 3600 | 57.276 | 296.812 | 252.233 | 160.485 | -253.844 | -41.916 | 0.608
| 3700 | 57.48 | 298.384 | 253.459 | 166.222 | -253.997 | -36.027 | 0.509
| 3800 | 57.675 | 299.919 | 254.661 | 171.98 | -254.158 | -30.133 | 0.414
| 3900 | 57.859 | 301.42 | 255.841 | 177.757 | -254.326 | -24.236 | 0.325
| 4000 | 58.033 | 302.887 | 256.999 | 183.552 | -254.501 | -18.334 | 0.239
| 4100 | 58.199 | 304.322 | 258.136 | 189.363 | -254.684 | -12.427 | 0.158
| 4200 | 58.357 | 305.726 | 259.252 | 195.191 | -254.876 | -6.516 | 0.081
| 4300 | 58.507 | 307.101 | 260.349 | 201.034 | -255.078 | -0.6 | 0.007
| 4400 | 58.65 | 308.448 | 261.427 | 206.892 | -255.288 | 5.32 | -0.063
| 4500 | 58.787 | 309.767 | 262.486 | 212.764 | -255.508 | 11.245 | -0.131
| 4600 | 58.918 | 311.061 | 263.528 | 218.65 | -255.738 | 17.175 | -0.195
| 4700 | 59.044 | 312.329 | 264.553 | 224.548 | -255.978 | 23.111 | -0.257
| 4800 | 59.164 | 313.574 | 265.562 | 230.458 | -256.229 | 29.052 | -0.316
| 4900 | 59.275 | 314.795 | 266.554 | 236.38 | -256.491 | 34.998 | -0.373
| 5000 | 59.39 | 315.993 | 267.531 | 242.313 | -256.763 | 40.949 | -0.428
| 5100 | 59.509 | 317.171 | 268.493 | 248.258 | -257.046 | 46.906 | -0.48
| 5200 | 59.628 | 318.327 | 269.44 | 254.215 | -257.338 | 52.869 | -0.531
| 5300 | 59.746 | 319.464 | 270.373 | 260.184 | -257.639 | 58.838 | -0.58
| 5400 | 59.864 | 320.582 | 271.293 | 266.164 | -257.95 | 64.811 | -0.627
| 5500 | 59.982 | 321.682 | 272.199 | 272.157 | -258.268 | 70.791 | -0.672
| 5600 | 60.1 | 322.764 | 273.092 | 278.161 | -258.595 | 76.777 | -0.716
| 5700 | 60.218 | 323.828 | 273.973 | 284.177 | -258.93 | 82.769 | -0.758
| 5800 | 60.335 | 324.877 | 274.841 | 290.204 | -259.272 | 88.767 | -0.799
| 5900 | 60.453 | 325.909 | 275.698 | 296.244 | -259.621 | 94.77 | -0.839
| 6000 | 60.571 | 326.926 | 276.544 | 302.295 | -259.977 | 100.78 | -0.877
| PREVIOUS: March 1961 (1 atm) |  |  |  | CURRENT: March 1979 (1 bar)

## ReaxWeb
| Using the Fact-Web On-line Thermochemical Database--Oxygen and Nitrogen | [20 empty] | Using the Fact-Web On-line Thermochemical Database--Carbon Dioxide
| Oxygen | [11 empty] | Nitrogen | [14 empty] | Carbon Dioxide
| Molecular wt: | 31.9988 | [10 empty] | Molecular wt: | 28.0134 | [13 empty] | Molecular wt: | 44.0096
|  |  |  | O2 | [10 empty] | N2 | [9 empty] | CO2
|  | Table 1A. Thermodynamic properties of O2 in SI units | [10 empty] | Table 1B. Thermodynamic properties of N2 in SI units | [9 empty] | Table 5. Thermodynamic properties of CO2 in SI units
Please read | T(K) | H(J) | G(J) | Vol(litre) | S(J/K) | Cp(J/K) | A, (J) | T (°C) |  |  |  | T(K) | H(J) | G(J) | Vol(litre) | S(J/K) | Cp(J/K) | A_(J) | T (°C) |  | T(K) | H(J) | G(J) | Vol(litre) | S(J/K) | Cp(J/K) | A_(J) | HT-H298 | T (°C)
|  |  |  | ------O2(g)------ | [10 empty] | ------N2(g)------ | [7 empty] | ------ CO2(g) ------
| 298.15 | 0 | -61131.9 | 24.466 | 205.038 | 29.38 | -63610.9 |  |  |  |  | 298.15 | 0 | -57095.6 | 24.466 | 191.5 | 29.135 | -59574.6 |  |  | 298.15 | -393522 | -457265 | 24.466 | 213.795 | 37.138 | -459744 | 0 | 25
| 300 | 54.4 | -61511.4 | 24.617 | 205.219 | 29.386 | -64005.8 |  |  |  |  | 300 | 53.9 | -57450 | 24.617 | 191.68 | 29.134 | -59944.4 |  |  | 300 | -393453.2 | -457660.7 | 24.617 | 214.025 | 37.22 | -460155.1 | 68.8 | 26.85
| 400 | 3024.5 | -82479 | 32.823 | 213.759 | 30.108 | -85804.8 |  |  |  |  | 400 | 2968.9 | -77057.1 | 32.823 | 200.065 | 29.225 | -80382.9 |  |  | 400 | -389521.5 | -479644.6 | 32.823 | 225.308 | 41.293 | -482970.4 | 4000.5 | 126.85
| 500 | 6084.2 | -104206.9 | 41.029 | 220.582 | 31.099 | -108364.2 |  |  |  |  | 500 | 5908.6 | -97403 | 41.029 | 206.623 | 29.606 | -101560.3 |  |  | 500 | -385219.2 | -502666.3 | 41.029 | 234.894 | 44.636 | -506823.5 | 8302.8 | 226.85
| 600 | 9243.8 | -126560.3 | 49.235 | 226.34 | 32.081 | -131549 |  |  |  |  | 600 | 8895.4 | -118345 | 49.235 | 212.067 | 30.149 | -123333.7 |  |  | 600 | -380615.1 | -526583.6 | 49.235 | 243.281 | 47.355 | -531572.3 | 12906.9 | 326.85
| 700 | 12497.2 | -149450.3 | 57.44 | 231.354 | 32.97 | -155270.4 |  |  | Table 2. AES units |  | 700 | 11941 | -139791.6 | 57.44 | 216.761 | 30.77 | -145611.8 |  |  | 700 | -375764.5 | -551292.1 | 57.44 | 250.754 | 49.585 | -557112.3 | 17757.5 | 426.85
| 800 | 15833.6 | -172812.4 | 65.646 | 235.808 | 33.736 | -179464 |  | T (°F) | H(Btu) | H(Btu) | 800 | 15050.3 | -161679.2 | 65.646 | 220.912 | 31.417 | -168330.8 |  |  | 800 | -370710.8 | -576710.2 | 65.646 | 257.499 | 51.432 | -583361.8 | 22811.2 | 526.85
| 900 | 19240 | -196597 | 73.852 | 239.819 | 34.369 | -204080.1 |  |  | O2 | N2 | 900 | 18224 | -183960.3 | 73.852 | 224.649 | 32.055 | -191443.3 |  |  | 900 | -365488.1 | -602772.1 | 73.852 | 263.649 | 52.978 | -610255.2 | 28033.9 | 626.85
| 1000 | 22702.7 | -220764.1 | 82.058 | 243.467 | 34.863 | -229078.6 |  |  |  |  | 1000 | 21460.3 | -206598.1 | 82.058 | 228.058 | 32.663 | -214912.6 |  |  | 1000 | -360123.3 | -629423.4 | 82.058 | 269.3 | 54.281 | -637737.9 | 33398.7 | 726.85
| 1100 | 26213.2 | -245280.3 | 90.264 | 246.812 | 35.324 | -254426.3 | 826.85 | 1520.33 | 11277.18 | 10649.89 | 1100 | 24755.1 | -229563 | 90.264 | 231.198 | 33.226 | -238708.9 | 826.85 |  | 1100 | -354638.5 | -656618 | 90.264 | 274.527 | 55.386 | -665764 | 38883.5 | 826.85
| 1200 | 29764.1 | -270118 | 98.469 | 249.902 | 35.684 | -280095.4 | 926.85 | 1700.33 | 12804.81 | 12090.45 | 1200 | 28103.6 | -252830.2 | 98.469 | 234.111 | 33.733 | -262807.6 | 926.85 |  | 1200 | -349051.6 | -684316.6 | 98.469 | 279.387 | 56.327 | -694294 | 44470.4 | 926.85
| 1300 | 33348.2 | -295253.4 | 106.68 | 252.77 | 35.991 | -306062.2 | 1026.85 | 1880.33 | 14346.73 | 13551.49 | 1300 | 31499.7 | -276378.8 | 106.68 | 236.83 | 34.178 | -287187.6 | 1026.85 |  | 1300 | -343377.6 | -712484.9 | 106.68 | 283.929 | 57.132 | -723293.7 | 50144.4 | 1026.85
| 1400 | 36961.3 | -320665.8 | 114.88 | 255.448 | 36.268 | -332306.1 | 1126.85 | 2060.33 | 15901.12 | 15030.2 | 1400 | 34936.9 | -300190.4 | 114.88 | 239.377 | 34.554 | -311830.7 | 1126.85 |  | 1400 | -337629.1 | -741092.9 | 114.88 | 288.188 | 57.82 | -752733.3 | 55892.9 | 1126.85
| 1500 | 40601.3 | -346337.4 | 123.09 | 257.959 | 36.529 | -358809.2 | 1226.85 | 2240.33 | 17467.09 | 16523.59 | 1500 | 38408.2 | -324249 | 123.09 | 241.771 | 34.858 | -336720.8 | 1226.85 |  | 1500 | -331816.9 | -770114.2 | 123.09 | 292.198 | 58.409 | -782586 | 61705.1 | 1226.85
| 1600 | 44266.9 | -372252.7 | 131.29 | 260.325 | 36.782 | -385555.9 | 1326.85 | 2420.33 | 19044.06 | 18028.42 | 1600 | 41906.1 | -348540.1 | 131.29 | 244.029 | 35.087 | -361843.3 | 1326.85 |  | 1600 | -325950.2 | -799525.1 | 131.29 | 295.984 | 58.911 | -812828.3 | 67571.8 | 1326.85
| 1700 | 47957.4 | -398398.1 | 139.5 | 262.562 | 37.028 | -412532.7 | 1426.85 | 2600.33 | 20631.75 | 19544.14 | 1700 | 45429.3 | -373050.7 | 139.5 | 246.165 | 35.37 | -387185.4 | 1426.85 |  | 1700 | -320037.1 | -829304.4 | 139.5 | 299.569 | 59.339 | -843439.1 | 73484.9 | 1426.85
| 1800 | 51672.4 | -424761.3 | 147.7 | 264.685 | 37.271 | -439727.5 | 1526.85 | 2780.33 | 22229.98 | 21071.08 | 1800 | 48978.6 | -397769.5 | 147.7 | 248.193 | 35.609 | -412735.6 | 1526.85 |  | 1800 | -314084.5 | -859432.9 | 147.7 | 302.971 | 59.702 | -874399 | 79437.5 | 1526.85
| 1900 | 55411.4 | -451331.8 | 155.91 | 266.707 | 37.51 | -467129.3 | 1626.85 | 2960.33 | 23838.54 | 22607.49 | 1900 | 52549.9 | -422686.2 | 155.91 | 250.124 | 35.812 | -438483.7 | 1626.85 |  | 1900 | -308098.7 | -889893.1 | 155.91 | 306.208 | 60.006 | -905690.7 | 85423.3 | 1626.85
| 2000 | 59174.2 | -478099.7 | 164.12 | 268.637 | 37.746 | -494728.7 | 1726.85 | 3140.33 | 25457.33 | 24152.08 | 2000 | 56140.2 | -447791.4 | 164.12 | 251.966 | 35.989 | -464420.4 | 1726.85 |  | 2000 | -302082.3 | -920669.4 | 164.12 | 309.294 | 60.316 | -937298.4 | 91439.7 | 1726.85
| 2100 | 62960.4 | -505056.4 | 172.32 | 270.484 | 37.978 | -522516.9 | 1826.85 | 3320.33 | 27086.19 | 25703.75687 | 2100 | 59747 | -473076.6 | 172.32 | 253.726 | 36.144 | -490537.1 | 1826.85
| 2200 | 66769.6 | -532194 | 180.53 | 272.256 | 38.206 | -550485.9 | 1926.85 | 3500.33 | 28724.95 | 27261.68 | 2200 | 63368.3 | -498534 | 180.53 | 255.41 | 36.281 | -516825.9 | 1926.85
Table 3. Heat content for O2 and N2 = A + BT
| Figure 1. Heat content of O2 and N2 in SI units | [7 empty] | Figure 2. Heat content of O2 and N2 in AES units | [7 empty] | N2 |  | O2
[17 empty] | A | B | A | B
[16 empty] | kJ/kg-mol; T = °C | -4579 | 35.15 | -4522 | 36.88
[16 empty] | kJ/m3; T = °C | -204.292 | 1.568216 | -201.7489 | 1.6454
[16 empty] | Btu/lb-mol; T = °F | -2239 | 8.4 | -2228 | 8.81
[16 empty] | Btu/ft3; T = °F | -6.236074 | 0.02339572 | -6.205437 | 0.02453766
(Volumes are STP)
Figure 3. Heat content of air in SI units, and quadratic equation obtained using trendline.
Table 4. Heat content for air from Tables 1A & 1B
[15 empty] | T(K) | H(J) | H(J) | H(J) | T(°C)
[16 empty] | O2 | N2 | Air
[15 empty] | 300 | 54.4 | 53.9 | 54.005 | 26.85
[15 empty] | 400 | 3024.5 | 2968.9 | 2980.576 | 126.85
[15 empty] | 500 | 6084.2 | 5908.6 | 5945.476 | 226.85
[15 empty] | 600 | 9243.8 | 8895.4 | 8968.564 | 326.85
[15 empty] | 700 | 12497.2 | 11941 | 12057.802 | 426.85
[15 empty] | 800 | 15833.6 | 15050.3 | 15214.793 | 526.85