## D1.1 WPS
WELDING PROCEDURE SPECIFICATION (WPS) YES
PREQUALIFIED QUALIFIED BY TESTING Educational Use ONLY
or PROCEDURE QUALIFICATION RECORD YES
Identification #
[14 empty] | Revision |  |  | 1 |  | Date: |  | 2014-01-28 |  |  |  | By | K. Kopsa
Company Name | [13 empty] | Authorized by | [10 empty] | Date:
Welding Process(es): | [5 empty] | GMAW | [7 empty] | Type - |  | Manual | [5 empty] | Semiautomatic
Supporting PQR No.(s): | [5 empty] | Prequalified B-U2a-GF | [8 empty] | Mechanized | [6 empty] | Automatic
JOINT DESIGN USED | [13 empty] | POSITION
Type: | Butt | [12 empty] | Position of welding: | [5 empty] | 1G
Single |  |  |  | Double Weld | [9 empty] | Vertical Progression:
Backing: |  | Yes |  |  |  | No
| Backing Material: | [5 empty] | Mild Steel | [6 empty] | ELECTRICAL CHARACTERISTICS
Root Opening: |  |  |  | 1/4" |  | Root Face Dim.
Groove Angle: |  |  |  | 45° |  | Radius (J-U) | [7 empty] | Transfer Mode (GMAW): | [7 empty] | Spray
Back Gouge: |  |  | Yes |  |  | No |  | Method:
[14 empty] | Current: |  |  | DCEP (DC+)
BASE METALS | [13 empty] | Power Source: |  |  |  |  | Constant Voltage (CV)
Material Group Number(s): | [6 empty] | I | [6 empty] | Other:
Material Specification: | [5 empty] | ASTM A 36 | [7 empty] | Tungsten Electrode (GTAW)
Type/Grade: |  |  | Grade 36 | [7 empty] | P# | P-1 |  |  |  |  | Size:
Thickness: |  |  | Groove |  |  | 3/8" |  | Fillet | [8 empty] | Type:
Diameter (Pipe)
FILLER METALS | [13 empty] | TECHNIQUE
AWS Specification: | [5 empty] | A5.18 | [7 empty] | Stringer or Weave Bead: | [7 empty] | Stringer
AWS Classification: | [5 empty] | ER70S-6 | [7 empty] | Multi-pass or Single Pass (per side): | [10 empty] | Multipass
F-Number |  | F6 |  |  |  |  | A-number |  |  | A-1 |  |  |  | Number of Electrodes: | [6 empty] | 1
[14 empty] | Electrode Spacing | [9 empty] | Longitudinal:
SHIELDING | [23 empty] | Lateral:
Flux | [5 empty] | Gas |  | Argon + CO2 | [15 empty] | Angle:
[6 empty] | Composition |  |  |  | C10 |  |  |  | Contact Tube to Work Distance: | [9 empty] | 3/4"
Electrode Flux (Class) | [5 empty] | Flow Rate |  |  | 35-40 CFH |  |  |  |  | Peening:
[6 empty] | Gas Cup Size | [7 empty] | Interpass Cleaning: | [5 empty] | Brush if needed
PREHEAT | [13 empty] | POSTWELD HEAT TREATMENT
Preheat Temp Min. |  |  |  |  | 70° | [8 empty] | Temperature: |  |  |  | None
Interpass Temp Min. |  |  |  |  | 150° |  |  |  | Max. |  | 400° |  |  | Time: |  | None
NOTE: When metal temp is below 32° F, minimum preheat shall be 70° F
WELDING PROCEDURE
Pass or Weld Layer(s) |  | Process |  |  | Filler Metals | [5 empty] | Current | [5 empty] | Volts |  |  | Travel Speed |  |  | Joint Details
[5 empty] | Class |  |  | Diameter |  |  | Type & Polarity |  | Amps or Wire Feed Speed | [9 empty] | See these drawings also:
1 |  | GMAW |  |  | ER70S-6 |  |  | .045" |  |  | DCEP (DC+) |  | 220-280 A |  |  |  | 27-29 V |  |  | 11-18 IPM
390-440 IPM
2 |  | GMAW |  |  | ER70S-6 |  |  | .045" |  |  | DCEP (DC+) |  | 220-280 A |  |  |  | 27-29 V |  |  | 11-18 IPM
390-440 IPM
3 |  | GMAW |  |  | ER70S-6 |  |  | .045" |  |  | DCEP (DC+) |  | 220-280 A |  |  |  | 27-29 V |  |  | 11-18 IPM
390-440 IPM
4 |  | GMAW |  |  | ER70S-6 |  |  | .045" |  |  | DCEP (DC+) |  | 220-280 A |  |  |  | 27-29 V |  |  | 11-18 IPM
390-440 IPM

## lists (hidden)
--
N/A |  | --
FCAW |  | N/A
FCAW-G |  | EWP
FCAW-S |  | EWTh-1
GMAW |  | EWTh-2
GMAW-P |  | EWZr
GMAW-S |  | EWCe-2
GTAW |  | EWLa-1
OFW |  | EWTh-2 or EWCe-2
PAW
SAW | [6 empty] | --
SMAW | [6 empty] | N/A
|  |  | -- |  |  |  | K. Kopsa |  |  |  |  | --
|  |  | N/A | [5 empty] | -- |  |  | N/A
|  |  | 32° | [5 empty] | N/A |  |  | Not Specified
|  |  | 50° | [5 empty] | 1 |  |  | 1
|  |  | 70° | [5 empty] | 2 |  |  | 2
|  |  | 150° | [5 empty] | 3 |  |  | 3
|  |  | 225° | [5 empty] | 4 |  |  | 4
| plate |  | 300° | [5 empty] | 5 |  |  | 5
| sheet |  | 350° | [5 empty] | 6 |  |  | 6
| expanded sheet - standard |  | 400° | [5 empty] | 7 |  |  | 7
| expanded sheet - flattened |  | 450° | [5 empty] | 8 |  |  | 8
| structural - angle |  | 32° ≤ 400° | [5 empty] | 9 |  |  | 9
| structural - tee |  | 32° ≤ 450° | [5 empty] | 10 |  |  | 10
| structural - channel | [10 empty] | 11
| structural - standard I-beam | [10 empty] | 12
| structural - H-beam | [10 empty] | 13
| structural - wide flange H-beam | [10 empty] | 14
| Pipe - standard schedule 40 | [10 empty] | 15
| Pipe - extra strong schedule 80 | [10 empty] | 16
| Pipe - double extra stong schedule 180 | [10 empty] | 17
| Tubing - round CR | [10 empty] | 18
| Tubing - round HR | [10 empty] | 19
| Tubing - square | [10 empty] | 20
| Tubing - rectangular | [10 empty] | 21
| bar - round | [10 empty] | 22
| bar - square | [10 empty] | 23
| bar - flat CR | [10 empty] | 24
| bar - flat HR | [10 empty] | 25
| bar - half-round | [10 empty] | 26
| bar - half-oval | [10 empty] | 27
| bar - zee bar | [10 empty] | 28
| bar - hexogon | [10 empty] | 29
| bar - octogon | [10 empty] | 30
| bar - reinforcing (re-bar) | [10 empty] | 31
|  |  |  | -- | [7 empty] | 32
|  |  |  | N/A | [7 empty] | 33
|  |  |  | .020" | [7 empty] | 34
|  |  |  | .040" | [7 empty] | 35
|  |  |  | 1/16" | [7 empty] | 36
|  |  |  | 3/32" | [7 empty] | 37
|  |  |  | 1/8" | [7 empty] | 38
|  |  |  | 5/32" | [7 empty] | 39
|  |  |  | 3/16" | [7 empty] | 40
-- |  |  |  | 7/32" | [7 empty] | 41
N/A |  |  |  | 1/4" | [7 empty] | 42
P-1 | [11 empty] | 43
P-3 | [11 empty] | 44
P-4 | [11 empty] | 45
P-5 | [11 empty] | 46
P-6 | [11 empty] | 47
P-7 | [11 empty] | 48
P-8 |  |  | 1F | [8 empty] | 49
P-9 |  |  | 2F | [8 empty] | 50
P-10 |  |  | 3F
P-21 |  |  | 4F
P-31 |  |  | 1G
P-41 |  |  | 2G
3G
4G
2FR
5F
6F
-- |  |  | 5G
N/A |  |  | 6G | --
4 |  |  | 6GR | N/A
5 |  |  |  | A-1
6 |  |  |  | A-2
7 |  |  |  | A-3
8 |  |  |  | A-4
9 |  |  |  | A-5
10 |  |  |  | A-6
11 |  |  |  | A-7
12 |  |  |  | A-8
A-9
A-10
A-11
|  | -- |  | A-12
-- |  | N/A
N/A |  | Multiple
1-n |  | E6010
1 |  | E6011
2 |  | E7018
3 |  | E7024
4 |  | EXX10
5 |  | EXX11
6 |  | EXX12
7 |  | EXX13
8 |  | EXX14
9 |  | EXX15
10 |  | EXX16
11 |  | EXX18
12 |  | EXX20
13 |  | EXX24
14 |  | EXX27
EXX28
EXXX15
EXXX16
ER308/308L
ER316
ERXXX
ER4043
ER5356
|  | ER70S-2 |  |  | --
|  | ER70S-6 |  |  | N/A
|  | ERXXXX |  |  | A5.10
A5.3
A5.8
A5.1
A5.20
A5.17
A5.18
A5.2
A5.5
A5.23
[5 empty] | A5.28 | --
[5 empty] | A5.29 | N/A
Multiple
F1
F2
F3
F4
F5
F6
F22
--
N/A
Argon
Helium
Ar + 1% O2
Ar + 2% O2
Ar + 5% O2
Ar + 5% CO2
Ar + 10% CO2
Ar + 20% CO2
CO2
Nitrogen
Ar + 25% HE
Ar + 50% HE
Ar + 75% HE
Ar + CO2 + O2
Ar + CO2 + N
[7 empty] | He + 7.5% Ar + 2.5% CO2 | --
N/A
Pad (Surface Beads)
Butt
Lap
Tee
Edge
Corner
--
[9 empty] | Up | N/A
[9 empty] | Down | 0
[9 empty] | -- | 1/32"
1/16"
3/32"
[7 empty] | Short Circuit | AC |  | 1/8"
[7 empty] | Globular | DCEP (DC+) |  | 5/32"
[7 empty] | Spray | DCEN (DC-) |  | 3/16"
[8 empty] | Pulsed |  | 1/4"
5/16"
3/8"
[7 empty] | Constant Current (CC) |  |  | 1/2"
[7 empty] | Constant Voltage (CV) |  |  | 5/8"
3/4"
1"
[8 empty] | OFC |  | 2"
[8 empty] | CAC-A |  | 3"
[8 empty] | PAC |  | 4"
[8 empty] | Grind |  | 5"
[10 empty] | 6" | --
N/A
20°
25°
30°
35°
40°
45°
50°
55°
60°
65°
70°
75°
80°
-- | [10 empty] | 85°
N/A | [10 empty] | 90°
10-15 CFH
15-20 CFH
20-25 CFH
25-30 CFH
35-40 CFH
40-45 CFH
45-50 CFH
Argon
Argon + Helium
Argon + CO2
CO2
Argon + O2
Ar + CO2
Helium
Nitrogen
100%
C10
C15
| -- | C20
| N/A | C25
Stringer
Weave
Not Specified
--
N/A
.023" | --
.030" | N/A
.035" | Multipass
.045" | Single
1/16" | Not specified
3/32"
1/8"
5/32"
3/16"
1/4"
5/16"
3/8"
-- | --
N/A | N/A
1/16" | 1/16"
1/8" | 1/8"
3/16" | 3/16"
1/4" | 1/4"
5/16" | 5/16"
3/8" | 3/8"
1/2" | 1/2"
5/8" | 5/8"
3/4" | 3/4"
1" | 1"
2" | 2"
3" | 3"
4" | 4"
5" | 5"
6" | 6"
| -- | --
| N/A | N/A
| (All Classes) | I
| Grade 30 | II
| Grade 33 | III
| Grade 33 Type I | IV
| Grade 36 | I & II
| Grade 36 Type I | I & III
| Grade 40 | I & IV
| Grade 40 Type I | II & III
| Grade 45 | II & IV
| Grade 45 Class 1 | III & IV
| Grade 45 Class 2 | I, II, & III
| Grade 50 | II, III, & IV
| Grade 50 Class 1 | I, II, & IV
| Grade 50 Class 2 | I, II, III, & IV
Grade 50, 60, 65
Grade 55
Grade 55 Class 1
Grade 55 Class 2
Grade 60 Class 2
Grade 65
Grade 70 Class 2
Grade A
Grade A, B, D, CS, DS
Grade A, Class 2 (>2 in [50mm])
Grade A, Class 3 (>2 in [50mm])
Grade B
Grade C
Grade D
Grade E
Grade HPS70W
Grade I
Grade II
Grade X42
Grade X52
Grade Y35
Grades 1 & 2
Grades 36, 50, 50S, 50W, HPS 50W
Grades 42, 50
Grades 42, 50, 50T
Grades 42, 50, 55
Grades 50 & 55
Grades 55 & 60
Grades 60, 65
Grades 65 & 70
Grades A, B
Grades A, B, C
Grades A, B, CS, D, DS, E
Grades A, B, D, CS, DS
Grades AH 32 & 36
Grades C, D
Grades DH 32 & 36
Grades EH 32 & 36
Grades I & II
Grades Ib, II, III
--
N/A
Mild Steel
Low Carbon Steel
ABS
API 2H
API 2W
API 2Y
API 5L
ASTM A
ASTM A 36
ASTM A 53
ASTM A 106
ASTM A 131
ASTM A 139
ASTM A 381
ASTM A 441
ASTM A 500
ASTM A 501
ASTM A 516
ASTM A 524
ASTM A 529
ASTM A 537
ASTM A 572
ASTM A 573
ASTM A 588
ASTM A 595
ASTM A 606
ASTM A 618
ASTM A 633
ASTM A 709
ASTM A 710
ASTM A 808
ASTM A 852
ASTM A 913
ASTM A 992
ASTM A 1008 HSLAS
ASTM A 1008 HSLAS-F
ASTM A 1008 SS
ASTM A 1011 HSLAS
ASTM A 1011 SS
ASTM A 1011 SS
ASTM A 1018 HSLAS
ASTM B 209 Alum 5052
ASTM B 209 Alum 1050
ASTM B 209 Alum 1060
ASTM B 209 Alum 1070
ASTM B 209 Alum 1100
ASTM B 209 Alum 2024
ASTM B 209 Alum Alclad 2024
ASTM B 209 Alum 3003
ASTM B 209 Alum 3004
ASTM B 209 Alum 3005
ASTM B 209 Alum 3105
ASTM B 209 Alum 4047
ASTM B 209 Alum 5005
ASTM B 209 Alum 5050
ASTM B 209 Alum 5052
ASTM B 209 Alum 5086
ASTM B 209 Alum 5154
ASTM B 209 Alum 5252
ASTM B 209 Alum 5254
ASTM B 209 Alum 5454
ASTM B 209 Alum 5456
ASTM B 209 Alum 5657
ASTM B 209 Alum 6061
ASTM B 209 Alum 7075
Stainless Steel Type 304
Stainless Steel Type 304L
Stainless Steel Type 309
Stainless Steel Type 316
Stainless Steel Type 316L