## Index
M-spec |  | Worksheet | FMC MDS | Linked standards |  | Comment
| rev. |  |  | NORSOK | Other
M10003 | J | 1 |  | M120 Y-07 | EN 10210-1
M10003 | I | 1 |  | M120 Y-07 | EN 10210-1 | Previos revision
M10004 | I | 1 |  | M120 Y-05 | EN 10025
M10004 | G | 1 |  | M120 Y-05 | EN 10025-2/3/4/5 | Previous revision
M10005 | H | 1 |  | M120 Y-06 | EN 10225
M10005 | F | 1 |  | M120 Y-06 | EN 10225 | Previous revision
M10006 | D | 1 |  | M120 Y27 | EN 10225
M10006 | B | 1 |  | M120 Y27 | EN 10225 | Previous revision
M10008 | D | 1 |  | M120 Y28 | EN 10225
M10008 | B | 1 |  | M120 Y28 | EN 10225 | Previous revision
M10010 | E | 1 |  | M120 Y-01 | EN 10025-2 EN 10210-1 EN 10219-1
M10010 | B | 1 |  | M120 Y-01 | EN 10025-2 EN 10210-1 EN 10219-1 | Previous revision
M10011 | F | 1 |  | M120 Y02 | EN 10025-2/3/4 EN 10210-1 EN 10219-1
M10011 | D | 1 |  | M120 Y02 | EN 10025-2/3/4 EN 10210-1 EN 10219-1 | Previous revision
M10012 | E | 1 |  | M120 Y-04 | EN 10025-2/5 EN 10210-1 EN 10219-1
M10012 | C | 1 |  | M120 Y-04 | EN 10025-2/5 EN 10210-1 EN 10219-1 | Previous revision
M10015 | E | 1 |  | M120 Y-08 | EN 10219-1
M10015 | C | 1 |  | M120 Y-08 | EN 10219-1 | Previous revision
M10016 | E | 1 |  | M120 Y-20 | EN 10225
M10016 | C | 1 |  | M120 Y-20 | EN 10225 | Previous revision
M10017 | E | 1 |  | M120 Y25 | EN 10225
M10017 | C | 1 |  | M120 Y25 | EN 10225 | Previous revision
M10018 | A | 5 |  | M630 C-21, rev 4 applicable | ASTM A694
M10019 | D | 5 |  | M630 C22, rev 4 | API 5L
M10019 | B | 5 |  | M630 C22, rev 4 | API 5L | Previous revision
M10020 | C | 11 |  | M630 Modified C22 | API 5L
M10020 | B | 11 |  | M630 Modified C22 | API 5L | Previous revision
M10021 | E | 1 |  | M120 Y41 | EN 10225
M10021 | C | 1 |  | M120 Y41 | EN 10225 | Previous revision
M10022 | E | 1 |  | M120 Y21 | EN 10225
M10022 | C | 1 |  | M120 Y21 | EN 10225 | Previous revision
M10023 | E | 1 |  | M120 Y22 | EN 10225
M10023 | C | 1 |  | M120 Y22 | EN 10225 | Previous revision
M10024 | D | 1 |  | M120 Y26 | EN 10225
M10024 | B | 1 |  | M120 Y26 | EN 10225 | Previous revision
M10025 | E | 1 |  | M120 Y30 | EN10225
M10025 | C | 1 |  | M120 Y30 | EN10225 | Previous revision
M10026 | E | 1 |  | M120 Y31 | EN 10225
M10026 | C | 1 |  | M120 Y31 | EN 10225 | Previous revision
M10027 | D | 1 |  | M120 Y40 | EN 10225
M10027 | B | 1 |  | M120 Y40 | EN 10225 | Previous revision
M10168 | D | 11 |  |  | API 5L
M10603 | A | 9 | MDS-0000061 |  | EN 1563
M10805 | K | 6 |  |  | ASTM A694
M10805 | J | 6 |  |  | ASTM A694 | Previous revision
M10806 | A | 6 |  |  | ASTM A694 API 5L
M11600 | G | 8 |  |  | ASTM A194 API 6A
M11700 | F | 8 |  |  | ASTM A194 API 6A ISO 15156 / NACE MR0175
M11799 | C | 1 | MDS-0000020132
M11914 | B | 5 | MDS-0000020194 |  | API 5CT (ISO 11960)
M11919 | A | 6 | MDS-0010025 |  | API SPEC 7
M12003 | F | 11 |  |  | API 5L
M12006 | G | 11 |  |  | API 5L ISO 3183
M12006 | F | 11 |  |  | API 5L | Previous revision
M12009 | E | 11 |  |  | API 5L
M12202 | E | 8 |  |  | ASTM A574 | Previous revision
M12202 Voided and not replaced | F | 8 |  |  | ASTM A574 | This specification should not be used in marine evironments (coastal regions, platforms, topsides or subsea).
M12203 | E | 8 |  |  | ASTM A574
M12206 | H | 8 |  |  | ISO 898-1 ASTM A320 L7M
M12206 | F | 8 |  |  | ISO 898-1 ASTM A320 | Previous revision
M12207 | G | 8 |  |  | ISO 898-2
M12207 | E | 8 |  |  | ISO 898-2 | Previous revision
M20114 | C | 5 |  |  | Q01207
M20119 | D | 5 |  |  | ASTM A29 ASTM A322 ASTM A370 NACE MR0175
M20133 | C | 8 |  |  | ASTM A193 ASTM A320 ASTM A962
M20164 | B | 6 | MDS-0000042 MDS-0000067 MDS-0000094 |  | API 6A (ASTM A182)
M20164 | A | 6 | MDS-0000042 MDS-0000067 MDS-0000094 |  | API 6A (ASTM A182) | Previous revision
M20200 | I | 8 |  |  | ASTM A193
M20413 | A | 6 | MDS-0000093 |  | ASTM A29 type API 6A
M20508 | A | 8 |  |  | ASTM A540 ASTM A320 ASTM A962
M20714 | C | 6 | MDS-0000094 |  | ASTM A182 API 6A (PLS 3)
M20715 | C | 6 | MDS-0000020072 |  | ASTM A182 API 6A/ISO 10423
M20716 | A | 6 | MDS-0000020202 |  | ASTM A182 API 6A
M20717 | B | 6 | MDS-0000020222 |  | ASTM A182 API 6A
M20718 | C | 6 | MDS-0000057 |  | ASTM A182 API 6A
M20718 | B | 6 | MDS-0000057 |  | ASTM A182 API 6A | Previous revision
M20720 | E | 6 |  |  | API 6A
M21000 | H | l |  |  | ASTM A193
M21515 | A | 6 | MDS-0000041 |  | API 6A
M21516 | A | 6 | MDS-0000040 |  | API 6A
M21901 | I | 8 |  |  | ASTM A320 ASTM A962
M21902 | J | 8 |  |  | ASTM A320 ASTM A962
M21903 | M | 8 |  |  | ASTM A320 ASTM A962
M21903 | L | 8 |  |  | ASTM A320 ASTM A962 | Previous revision
M30109 | C | 4 |  |  | ASTM A269 ASTM A479 ASTM A632
M30110 | D | 4 | MDS-0000010012 |  | ASTM A276
M30113 | D | 4 |  |  | ASTM A269 ASTM A370 ASTM A479 ASTM A484
M30120 | B | 4 | MDS-0000020092 | M630, S01, rev 4 | ASTM A182 ASTM A240 ASTM A269 ASTM A276 ASTM A312 ASTM A358 ASTM A403 ASTM A479
M30120 | A | 4 | MDS-0000020092 | M630, S01, rev 4 | ASTM A182 ASTM A240 ASTM A269 ASTM A276 ASTM A312 ASTM A358 ASTM A403 ASTM A479 | Previous revision
M30127 | C | 4 | MDS-0000010011
M30127 | B | 4 | MDS-0000010011 |  |  | Previous revision
M30129 | C | 4 | MDS-20000020032 | In compliance with M-630, S01 | ASTM A 269 ASTM A 213
M30130 (M40848) | A | 2 | MDS-20000020012 | M-630, D48, rev 4 m/FMC særkrav | ASTM A789
M30131 (M40858) | A | 2 | MDS-20000020082 | M630, D58, rev 3 | ASTM A789
M30132 | A | 4 | MDS-20000020162 | M630, R18 Compliant | ASTM A269
M30133 | A | 2 |  | Associated spec: M630, D57, rev 4 | ASTM A479
M30201 | F | 4
M30201 | E | 4 |  |  |  | Previous revision
M30205 | D | 4
M30206 | D | 4 |  | M630, S01, rev 4 | ASTM A182 ASTM A240 ASTM A269 ASTM A276 ASTM A312 ASTM A358 ASTM A403
M30206 | C | 4 |  | M630, S01, rev 4 | ASTM A182 ASTM A240 ASTM A269 ASTM A276 ASTM A312 ASTM A358 ASTM A403 | Previous revision
M30207 | G | 8 |  |  | ISO 3506-1 ASTM A193
M30207 | D | 8 |  |  | ISO 3506-1 | Previous revision
M30208 | G | 8 |  |  | ISO 3506-2 ASTM A194
M30208 | D | 8 |  |  | ISO 3506-2 | Previous revision
M30500 | F | 4 | MDS-0000010011
M36101 | L | 8 |  |  | ASTMA453/ A453M ASTMA962/ A962M API 6A FMC Q00346 NACE MR0175/ ISO15156
M36101 | I | 8 |  |  | ASTM A453 | Previous revision
M40003 | C | 10
M40109 | E | 10 |  |  | ASTM D1141
M40118 | I | 3 |  |  | API6A718
M40201 | H | 9 |  |  | ASTM B148 SIS 145716-15 ASTM B271/B505
M40201 | G | 9 |  |  | ASTM B148 SIS 145716-15 ASTM B271/B505 | Previous revision
M40400 | H | 2 |  |  | API 6A
M40407 | F | 3 |  | Compliant to M630 N01, rev 4 | ASTM B366 ASTM B443 ASTM B444 ASTM B446 ASTM B564 ASTM B705
M40407 | D | 3 |  | Compliant to M630 N01 | ASTM B366 ASTM B443 ASTM B444 ASTM B446 ASTM B564 ASTM B705 | Previous revision
M40408 | B | 3 | MDS-0000027 |  | ASTM B446
M40409 | A | 3 | MDS-0000024 |  | ASTM B446 API 6A ISO 10423 PLS 3
M40410 | E | 3 | MDS-20000020212 |  | ASTM B444 ASTM B880
M40814 | D | 2 |  | M-630 D44, rev 4 | ASTM A182 ASTM A988
M40814 | C | 2 |  | M-630 D44, rev 4 | ASTM A182 | Previous revision
M40815 | L | 2 |  | M-630 D54, rev 4 | ASTM A182 ASTM A988
M40815 | K | 2 |  | M-630 D54, rev 4 | ASTM A182 ASTM A988 | Previous revision
M40816 | C | 4 |  | M630 R14, rev 4 | ASTM A182 | No Update
M40841 | B | 2 |  | M630 D41, rev 4 | ASTM A790
M40841 | A | 2 |  | M630 D41, rev 4 | ASTM A790 | Previous revision
M40842 | D | 2 |  | M630 D42, rev 4 | ASTM A928 Class 1 & 3
M40842 | C | 2 |  | M630 D42, rev 4 | ASTM A928 Class 1 & 3 | Previous revision
M40843 | B | 2 |  | M630 D43, rev 4 | ASTM A815 ASTM A988
M40843 | A | 2 |  | M630 D43, rev 4 | ASTM A815 ASTM A988 | Previous revision
M40845 | D | 2 |  | M-630 D45, rev 4 | ASTM A240
M40845 | C | 2 |  | M-630 D45, rev 4 | ASTM A240 | Previous revision
M40847 | B | 2 |  | M-630 D47, rev 4 | ASTM A479 ASTM A988
M40847 | A | 2 |  | M-630 D47, rev 4 | ASTM A479 ASTM A988 | Previous revision
M40848 | B | 2 |  | M630 D48, rev 4 | ASTM A789
M40848 | A | 2 |  | M630 D48, rev 4 | ASTM A789 | Previous revision
M40849 | B | 2 |  |  | ASTM A 182M | Total requirements
M40849 | A | 2 |  |  | ASTM A 182M | Previous revision
M40851 | F | 2 |  | M630 D51, rev 4 | ASTM A790
M40851 | E | 2 |  | M630 D51, rev 4 | ASTM A790 | Previous revision
M40852 | F | 2 |  | M630 D52, rev 4 | ASTM A 928
M40852 | E | 2 |  | M630 D52, rev 4 | ASTM A 928 | Previous revision
M40853 | E | 2 |  | M630 D53, rev 4 | ASTM A815 ASTM A988
M40853 | D | 2 |  | M630 D53, rev 4 | ASTM A815 ASTM A988 | Previous revision
M40855 | F | 2 |  | M630 D55, rev 4 | ASTM A240 ASTM A480
M40855 | E | 2 |  | M630 D55, rev 4 | ASTM A240 ASTM A480 | Previous revision
M40857 | E | 2 |  | M630 D57, rev 4 | ASTM A479 ASTM A988
M40857 | D | 2 |  | M630 D57, rev 4 | ASTM A479 ASTM A988 | Previous revision
M40858 | E | 2 |  | M630 D58, rev 3 | ASTM A789
M40858 | D | 2 |  | M630 D58, rev 3 | ASTM A789 | Previous revision
M40859 | D | 2 |  |  | ASTM A 182M | Total requirements
M40859 | B | 2 |  |  | ASTM A 182M | Previous revision Total requirements
M40861 | B | 4 |  | M630 R11 rev 4 | ASTM A312
M40861 | A | 4 |  | M630 R11 rev 4 | ASTM A312 | Previous revision
M40862 | B | 4 |  | M630 R12 rev 4 | ASTM A358
M40862 | A | 4 |  | M630 R12 rev 4 | ASTM A358 | Previous revision
M40863 | B | 4 |  | M630 R13, rev 4 | ASTM A403
M40863 | A | 4 |  | M630 R13, rev 4 | ASTM A403 | Previous revision
M40865 | B | 4 |  | M630 R15, rev 4 | ASTM A240
M40865 | A | 4 |  | M630 R15, rev 4 | ASTM A240 | Pervious revision
M40867 | B | 4 |  | M630 R17, rev 4 | ASTM A276
M40867 | A | 4 |  | M630 R17, rev 4 | ASTM A276 | Previos revision
M40868 | B | 4 |  | M630 R18, rev 4 | ASTM A269
M40868 | A | 4 |  | M630 R18, rev 4 | ASTM A269 | Previous revision
M40902 | P | 3 |  |  | API 6A
M40910 | N | 3 |  |  | API 6A
M40910 | L | 3 |  |  | API 6A | Previos revision
M41202 | D | 7 |  | M630, T01, rev 4 | ASTM B 265 ASTM B 338 ASTM B 348 ASTM B 363 ASTM B 381 ASTM B 861 ASTM B 862
M41202 | C | 7 |  | M630, T01, rev 4 | ASTM B 265 ASTM B 338 ASTM B 348 ASTM B 363 ASTM B 381 ASTM B 861 ASTM B 862 | Previous revision

## Revisions
MD-SLS; Part of SOP
Revisions | Date | M-spec | Changes
rev 2 - 6 |  |  | NA
rev 7 | 2010-06-22 | M40842 | Layoutand changes and among others, changes in the following requirements:
Previous revision also listed
FMC approval of suppliers; both pipe and plate
Plate M-spec requirement referred
Impact values increased
Ferrite content
Microstructure
Certification: listet required information
|  | M40845 | Layoutand changes and among others, changes in the following requirements:
Previous revision also listed
FMC approval of suppliers; both pipe and plate
Plate M-spec requirement referred
Impact values increased
Microstructure
Certification: listet required information
|  | M40852 | Layoutand changes and among others, changes in the following requirements:
Previous revision also listed
FMC approval of suppliers; both pipe and plate
Plate M-spec requirement referred
Impact values increased
Ferrite content
Microstructure
Certification: listet required information
|  | M40855 | Layoutand changes and among others, changes in the following requirements:
Previous revision also listed
FMC approval of suppliers; both pipe and plate
Plate M-spec requirement referred
Impact values increased
Microstructure
Certification: listet required information
rev 8 | 2010-06-23 | M40842 | Rev C replaces B for correcting one typing error in chemical composition
|  | M40845 | Rev C replaces B for correcting one typing error in chemical composition
|  | M40410 | Added note for Cobal requirement
|  | M10805 | NA for this tool
rev 9 | 2010-09-02 | M40849 | New M-spec; Total requirements
|  | M40859 | New M-spec; Total requirements
rev 10 |  |  | Index improved
Update of M-specs for structural constructions introducing Steel Quality Level (SQL) and opening for replacing a material with an other material with higher level of SQL.
|  | M10003 | Added a third material grade, modified 355J2H with special Norsok requirements.
rev 11 | 2011-03-01 | M30206 | Correction concerning Hardness requirements
rev 12 | 2011-04-04 | M30206 | Correction concerning Hardness requirements
|  | M11919 | New M-spec
|  | M36101 | New revision
|  | M12202 | Voided & not replaced
rev 13 | 2011-07-25 |  | Colorcoding corresponding to data source implemented
|  | M10003 | Minor adjustments for carbon content
|  | M10005 | Minor adjustments for Yield/Tensile-ratio
|  | M10011 | Minor adjustments in Tensile-strenght for material S275ML
|  | M10012 | Minor adjustments in the product analyse for material S355J0WP and S355J0W
|  | M10015 | Minor adjustments in the product analyse for material S355MLH
|  | M10016 | CEV values added
|  | M10017 | CEV og reduced sample size values added
|  | M10019 | Yield & Tensile ratio added
|  | M10020 | Yield & Tensile ratio added
|  | M10021 | Nb+V og Nb+V+Ti content minor adjustment
|  | M10025 | CEV added
New tensile grade added
New elongation grade added
|  | M10026 | New elongation grade added
|  | M10027 | CEV added
Reduction of area added
|  | M11914 | Test sollution for corrosion test changed
|  | M12009 | CEV and Pcm values added
|  | M20133 | Chromium composition for B7M minor adjusted
|  | M20715 | Forged to shape added
|  | M20716 | Forged to shape added
Minimum reduction added
|  | M20717 | Forged to shape added
|  | M20718 | Produktion metode added
Delivery condition added
|  | M21515 | Forged to shape added
|  | M21516 | Forged to shape added
|  | M30113 | Minimum molybdenum minor adjusted
|  | M30120 | Minor adjustments in the product analysis
|  | M30127 | Minor adjustments in the product analysis
|  | M30129 | Minor adjustments in the product analysis
|  | M30206 | Minor adjustments in the chemical composition
Elongation values added, TP316
Heat treatment procedure added, 316
|  | M40118 | Product analysis added
|  | M40407 | Product analysis added
|  | M40408 | Product analysis added
|  | M40409 | Product analysis added
Heat treatment procedure and temp. Added
|  | M40814 | Added new UNS Grade
Reduction of area added, UNS S31803
|  | M40815 | Added new UNS Grade, UNS S32505
|  | M40816 | Heat treatment temperatur minor change, F62
Minor adjustments in the product analysis
Reduction of area added
|  | M40841 | Heat treatment temperatures listed
Reduction of area added
|  | M40842 | Heat treatment temperatures listed
|  | M40843 | Elongation values minor adjusted for UNS S32205
Copper added UNS S32205
Minor adjustments in the product analysis
Reduction of area added
|  | M40845 | Heat treatment temperatures listed
|  | M40847 | Heat treatment temperatures listed
Copper content added for UNS S32205
ASTM referance
Minor adjustments in the product analysis
|  | M40848 | Heat treatment temperatures listed
|  | M40849 | Minor adjustments in the product analysis
Reduction of area added
|  | M40851 | Added new UNS Grade
Heat treatment temperatures listed
Elongation values minor adjusted for UNS S32505, UNS S32760
Minimum tensile strengt added
|  | M40852 | Minimum tensile strengt added
Minor adjustments in the product analysis
|  | M40853 | New UNS Number introduced: S32505
Minor adjustments in the product analysis
|  | M40855 | Minor adjustments in the product analysis
|  | M40857 | New UNS Number introduced: S32505
Minor adjustments in the product analysis
|  | M40858 | Carbon content for UNS S32760 changed.
New UNS Number introduced: S39274
Heat treatment temperatures listed
Hardness requirements minor adjustments
|  | M40859 | Minor adjustments in the product analysis
Reduction of area added, UNS S32760
|  | M40861 | Cooling methode changed
Heat treatment temperatures listed
|  | M40862 | Cooling methode changed
Heat treatment temperatures listed
Minor adjustments in the product analysis
|  | M40863 | New UNS Number introduced: N08367
|  | M40865 | Cooling methode changed
Heat treatment temperatures listed
Minor adjustments in the product analysis
|  | M40867 | New UNS Number introduced: N08367
|  | M40868 | Cooling methode changed
Heat treatment temperatures listed
Minor adjustments in the product analysis
|  | M40902 | Dimension litmitation changed
|  | M40910 | Product analysis added
|  | M41202 | Product analysis added
Rev14 | 2012-02-06 | M10003 | Confirmed or verified with the latest revision of M-spec
|  | M10005 | Confirmed or verified with the latest revision of M-spec
|  | M10006 | Confirmed or verified with the latest revision of M-spec
|  | M10008 | Confirmed or verified with the latest revision of M-spec
|  | M10010 | Confirmed or verified with the latest revision of M-spec
|  | M10011 | Confirmed or verified with the latest revision of M-spec
|  | M10012 | Confirmed or verified with the latest revision of M-spec
|  | M10015 | Confirmed or verified with the latest revision of M-spec
|  | M10016 | Confirmed or verified with the latest revision of M-spec
|  | M10017 | Confirmed or verified with the latest revision of M-spec
|  | M10019 | Confirmed or verified with the latest revision of M-spec
Phosphorus and Sulfur adjustments
Tensile properties adjustments
Impact values adjustments
|  | M10020 | Confirmed or verified with the latest revision of M-spec
|  | M10021 | Confirmed or verified with the latest revision of M-spec
|  | M10022 | Confirmed or verified with the latest revision of M-spec
|  | M10023 | Confirmed or verified with the latest revision of M-spec
|  | M10024 | Confirmed or verified with the latest revision of M-spec
|  | M10025 | Confirmed or verified with the latest revision of M-spec
|  | M10026 | Confirmed or verified with the latest revision of M-spec
|  | M10027 | Confirmed or verified with the latest revision of M-spec
|  | M40814 | Confirmed or verified with the latest revision of M-spec
Supplementary requirements addded
Minor adjustment in impact testing
|  | M40815 | New UNS Number introduced: S32750
Minor adjustment in tensile strenght
|  | M40841 | Confirmed or verified with the latest revision of M-spec
Tensile strength minor adjustment
|  | M40842 | Confirmed or verified with the latest revision of M-spec
|  | M40843 | Confirmed or verified with the latest revision of M-spec
Tensile strength minor adjustment
Elongation minor adjustment
|  | M40845 | Confirmed or verified with the latest revision of M-spec
Added heat treatment under certificate
Minor adjustment in heat treatment procedure
|  | M40847 | Confirmed or verified with the latest revision of M-spec
Tensile strengt minor adjustment
|  | M40848 | Confirmed or verified with the latest revision of M-spec
Minor adjustments in tensile strength and yield strength
Values added in elongation, reduction of area
|  | M40851 | Confirmed or verified with the latest revision of M-spec
Copper value deleted
Carbon value adjustment in UNS 32760
|  | M40852 | Confirmed or verified with the latest revision of M-spec
|  | M40853 | Confirmed or verified with the latest revision of M-spec
Minor adjustment in tensile strenght
|  | M40855 | Confirmed or verified with the latest revision of M-spec
|  | M40857 | Confirmed or verified with the latest revision of M-spec
Added reduction of area in elongation.
Dimention limitation added
|  | M40858 | Confirmed or verified with the latest revision of M-spec
Carbon value adjustment in UNS 32760
Adjustments in macrographic, hardness
|  | M41202 | Confirmed or verified with the latest revision of M-spec
Minor adjustment in mechanical properties
Rev 15 | 2012-05-31 | M10004 | Confirmed or verified with the latest revision of M-spec
|  | M10020 | Adjustements in Hardness and added NDT
|  | M10805 | Minor adjustment in impact energy and soak time.
|  | M12206 | Adjustment in the chemical composition and standards.
Rev 16 | 2012-10-01
|  | M12006 | Added new standard and adjustments in chemical compositions and yield & tensile strength
|  | M12207 | Adjustments in chemical composition
|  | M20164 | Minor adjustments in heat treatment.
|  | M20718 | Adjustments in hardness and chemical composition
|  | M21903 | Minor adjustments in material grade
|  | M30127 | Minor adjustment in heat treatment and yield/tensile strength
|  | M30201 | Confirmed or verified with the latest revision of M-spec
|  | M30207 | Added a new standard
|  | M30208 | Added a new standard and adjustments in heat treatment
|  | M36101 | Added new standards, adjustments in heat treatment, hardness and yield/tensile.
|  | M40201 | Minor adjustment in elongation
|  | M40815 | Confirmed or verified with the latest update of M-spec, impact testing, hardness, tensile and new UNS number.
|  | M40816 | No update
|  | M40849 | Confirmed or verified with the latest revision of M-spec.
|  | M40851 | Confirmed or verified with the latest revision of M-spec, new UNS number, hardness, tensile and certification.
|  | M40852 | Confirmed or verified with the latest revison of M-spec, new classes.
|  | M40859 | Confirmed or verified with the latest revisoin of Mspec, new UNS numbers, chemical requirements, production and heat t.
|  | M40861 | Confirmed or verified with the latest revision of M-spec
|  | M40862 | Confirmed or verified with the latest revision of M-spec,
|  | M40863 | Confirmed or verified with the latest revision of M-spec, chemical requirements
|  | M40865 | Confirmed or verified with the latest revision of M-spec, chemical requirements
|  | M40867 | Confirmed or verified with the latest revision of M-spec, chemical requirements
|  | M40868 | Confirmed or verified with the latest revision of M-spec, chemical requirements, hardness
|  | M40910 | Adjustments in certificate and Micrographic examination
Rev 17 | 2012-10-23
|  | M10168 | Newly created
|  | M20720 | Newly created
|  | M30120 | Confirmed or verified with the latest revision of M-spec,hardness and elongation.
|  | M30206 | Confirmed or verified with the latest revision of M-spec,hardness and elongation.
|  | M40400 | Newly created
|  | M40407 | Confirmed or verified with the latest revision of M-spec.

## 1. Structural
MD-SLS; Part of SOP
M-spec |  | Linked standards |  | Material / Grade | Steel Quality Level | Product | Dimension limitation | Certificate | Delivered cond. | Chemical composition | [8 empty] | Tensile | [13 empty] | Impact testing | [11 empty] | Hardness (maxim) | Micro-structure examin | Surface condition | Suitability for hot dip galvanizing
[10 empty] | Cast / Ladle analysis |  | Residual elements and other comments |  | Product analysis |  | CEV / Pcm |  |  | Minimum yield strength |  |  | Mininmum Tensile strength |  |  |  |  | Yield/Tensile-ratio |  | Elongation (minimum) |  |  |  | Longitudinal: J (ft-lb) | [7 empty] | Transverse J
| rev. | NORSOK | Other | [6 empty] | Main elements |  |  |  | Main elements |  |  |  |  | Dimension m m | KSI | MPa | Dimension m m | KSI | MPa | Through thickness (t>25mm) |  | Dim. m m | % | Dim. / cond. | Longitud. % | Transv. % | Red. of area % | Temp ºC (ºF) | Normal sample size (10mmx10mm) |  |  | Mid. Thickn. | Reduced sample size |  |  | Temp ºC (ºF) | Dim / Cond | Average | Single
[7 empty] | m m |  |  | Element | Content % | Element | Content % | Element | Content % | Dim | CEV | Pcm | [6 empty] | KSI | MPa | [7 empty] | Dim / Cond | Average | Single |  | Sample dimensions | Average | Single
M10003 | J | NORSOK M120 Y-07, rev 3 06/07 | EN 10210-1 | S355K2H (FF) | SQL III S355 grade steel of SQL II or I may be supplied without a concession request to FMC. Materials certified to other industrial standards may be used if the minimum req. are fulfilled, with a concession request accepted by FMC. | Hot finished welded or seamless hollow tubulars | seamless hollow sections: t<40mm welded hollow sections: t<20mm | EN 10204 Type 3.1 or higher | Delivery condition for EN 10210-1 S355K2H and –J2H hot finished -seamless hollow sections with wall thickness >10 mm accelerated cooling (DC) or quenched and tempered (QT) | Carbon Silicon Manganese Phosphorus Sulfur Vanadium Titanium Chromium Nickel Molybdenum Copper | max 0,16 max 0.55 max 1.60 max 0.030 max 0.030 reported reported reported reported reported reported | Al | If sufficient N binding elements are present, the minimum Al content does not apply. | Carbon Silicon Manganese Phosphorus Sulfur Vanadium Titanium Cromium Nickel Molybdenum Copper | max 0,16 max 0.60 max 1.70 max 0.040 max 0.040 reported reported reported reported reported reported |  | max 0.43 |  | t<16 16<t<40 | 51 50 | 355 345 | t<3 3<t<40 | 68-91 | 510 - 680 470 - 630 |  |  |  |  | 5,65√S0 4√S0 | 22 25 | 20 23 |  | -20 |  | 40 | 28 | [10 empty] | The surface of the material shall comply to rust grade A or rust grade B or better according to ISO 8501-1
M10003 | J | NORSOK M120 Y-07, rev 3 06/07 | EN 10210-1 | S355NH (GF) | SQL III S355 grade steel of SQL II or I may be supplied without a concession request to FMC. Materials certified to other industrial standards may be used if the minimum req. are fulfilled, with a concession request accepted by FMC. | Hot finished welded or seamless hollow tubulars | seamless hollow sections: t<40mm welded hollow sections: t<20mm | EN 10204 Type 3.1 or higher | Delivery condition for EN 10210-1 S355NH is normalized, (N). | Carbon Silicon Manganese Phosphorus Sulfur Niobium Vanadium Titanium Chromium Nickel Molybdenum Copper Nitrogen Aluminium tot | max 0,16 max 0.50 0.90 - 1.65 max 0.035 max 0.030 max 0.050 max 0.12 max 0.03 max 0.30 max 0.50 max 0.10 max 0.35 max 0.020 min 0.020 |  |  | Carbon Silicon Manganese Phosphorus Sulfur Niobium Vanadium Titanium Cromium Nickel Molybdenum Copper Nitrogen Aluminium tot | max 0,16 max 0.55 0.85 - 1.75 max 0.040 max 0.035 max 0.060 max 0.14 max 0.04 max 0.35 max 0.55 max 0.13 max 0.39 max 0.022 min 0.015 |  | max 0.43 |  | t<16 16<t<40 | 51 50 | 355 345 | 3<t<40 | 68-91 | 470 - 630 |  |  |  |  | 5,65√S0 4√S0 | 22 25 | 20 23 |  | -20 |  | 40 | 28 | [10 empty] | The surface of the material shall comply to rust grade A or rust grade B or better according to ISO 8501-1.
M10003 | J | NORSOK M120 Y-07, rev 3 06/07 | EN 10210-1 | S355J2H (FF) | SQL III S355 grade steel of SQL II or I may be supplied without a concession request to FMC. Materials certified to other industrial standards may be used if the minimum req. are fulfilled, with a concession request accepted by FMC. | Hot finished tubulars | t<16mm | EN 10204 Type 3.1 or higher | Delivery condition for EN 10210-1 S355K2H and –J2H hot finished -seamless hollow sections with wall thickness >10 mm accelerated cooling (DC) or quenched and tempered (QT) | Carbon Silicon Manganese Phosphorus Sulfur Vanadium Titanium Chromium Nickel Molybdenum Copper | max 0,16 max 0.55 max 1.60 max 0.030 max 0.030 reported reported reported reported reported reported | Al | If sufficient N binding elements are present, the minimum Al content does not apply. | Carbon Silicon Manganese Phosphorus Sulfur Vanadium Titanium Cromium Nickel Molybdenum Copper | max 0,16 max 0.60 max 1.70 max 0.040 max 0.040 reported reported reported reported reported reported |  | max 0.43 |  | t<16 16<t<40 | 51 50 | 355 345 | t<3 3<t<40 | 68-91 | 510 - 680 470 - 630 |  |  |  |  | 5,65√S0 4√S0 | 22 25 | 20 23 |  | -20 |  | 40 | 28
M10003 | I | NORSOK M120 Y-07, rev 3 06/07 | EN 10210-1 | S355K2H | SQL III S355 grade steel of SQL II or I may be supplied without a concession request to FMC. Materials certified to other industrial standards may be used if the minimum req. are fulfilled, with a concession request accepted by FMC. | Hot finished tubulars -seamless -welded | seamless hollow sections: t<40mm welded hollow sections: t<20mm | EN 10204 Type 3.1 or higher | Hot finished. -seamless hollow sections with wall thickness >10 mm accelerated cooling (DC) or quenched and tempered (QT) | Carbon Silicon Manganese Phosphorus Sulfur Vanadium Titanium Cromium Nickel Molybdenum Copper | max 0,16 max 0.55 max 1.60 max 0.030 max 0.030 reported reported reported reported reported reported |  |  | Carbon Silicon Manganese Phosphorus Sulfur Vanadium Titanium Cromium Nickel Molybdenum Copper | max 0,16 max 0.60 max 1.70 max 0.040 max 0.040 reported reported reported reported reported reported |  | max 0.43 |  | t<16 16<t<40 | 51 50 | 355 345 | t<3 3<t<40 | 68 - 91 | 510 - 680 470 - 630 | [5 empty] | 22 | 20 |  | -20 |  | 40 | 28
M10003 | I | NORSOK M120 Y-07, rev 3 06/07 | EN 10210-1 | S355NH | SQL III S355 grade steel of SQL II or I may be supplied without a concession request to FMC. Materials certified to other industrial standards may be used if the minimum req. are fulfilled, with a concession request accepted by FMC. | Hot finished tubulars -seamless -welded | seamless hollow sections: t<40mm welded hollow sections: t<20mm | EN 10204 Type 3.1 or higher | Delivery condition for EN 10210-1 S355NH is normalized, (N). | Carbon Silicon Manganese Phosphorus Sulfur Niobium Vanadium Titanium Cromium Nickel Molybdenum Copper Nitrogen Aluminium tot | max 0,16 max 0.50 0.90 - 1.65 max 0.035 max 0.030 max 0.050 max 0.12 max 0.03 max 0.30 max 0.50 max 0.10 max 0.35 max 0.020 min 0.020 |  |  | Carbon Silicon Manganese Phosphorus Sulfur Niobium Vanadium Titanium Cromium Nickel Molybdenum Copper Nitrogen Aluminium tot | max 0,16 max 0.55 0.85 - 1.75 max 0.040 max 0.035 max 0.060 max 0.14 max 0.04 max 0.35 max 0.55 max 0.13 max 0.39 max 0.022 min 0.015 |  | max 0.43 |  | t<16 16<t<40 | 51 50 | 355 345 |  | 68 - 91 | 470 - 630 | [5 empty] | 22 | 20 |  | -20 |  | 40 | 28
M10003 | I | NORSOK M120 Y-07, rev 3 06/07 | EN 10210-1 | S355J2H | SQL III S355 grade steel of SQL II or I may be supplied without a concession request to FMC. Materials certified to other industrial standards may be used if the minimum req. are fulfilled, with a concession request accepted by FMC. | Hot finished tubulars | t<16mm | EN 10204 Type 3.1 or higher | Hot finished. -seamless hollow sections with wall thickness >10 mm accelerated cooling (DC) or quenched and tempered (QT) | Carbon Silicon Manganese Phosphorus Sulfur Vanadium Titanium Cromium Nickel Molybdenum Copper | max 0,16 max 0.55 max 1.60 max 0.030 max 0.030 reported reported reported reported reported reported |  |  | Carbon Silicon Manganese Phosphorus Sulfur Vanadium Titanium Cromium Nickel Molybdenum Copper | max 0,16 max 0.60 max 1.70 max 0.040 max 0.040 reported reported reported reported reported reported |  | max 0.43 |  | t<16 16<t<40 | 51 50 | 355 345 | t<3 3<t<40 | 68 - 91 | 510 - 680 470 - 630 | [5 empty] | 22 | 20 |  | -20 | t<16mm | 40 | 28
M10004 | I | M120 Y-05, rev 3 06/07 | EN 10025-2 | S355J2 | SQL III S355 grade steel of SQL II or I may be supplied without a concession request to FMC. Materials certified to other industrial standards may be used if the minimum req. are fulfilled, with a concession request accepted by FMC. | Plates Sections | t<50mm | EN 10204 Type 3.1 or higher | one of following: Normalized/normalized rolled (N) Thermomechanically rolled (M) As Rolled (AR) | Carbon Silicon: Manganese: Phoshorus: Sulfur: Copper | max 0.16 max 0.55 max 1.60 max 0.025 max 0.025 max 0.55 |  |  | Carbon Silicon: Manganese: Phoshorus: Sulfur: Copper | max 0.16 max 0.60 max 1.70 max 0.035 max 0.035 max 0.60 |  | max 0.43 |  | t<16 16<t<40 t>40 | 51 | 355 345 335 | t<3 t>3 | 68 - 91 | 510 - 680 470 - 630 |  |  |  |  | 3<t<40 t>40 | 22 21 | 20 19 |  | -20 |  | 40 | 28
M10004 | I | M120 Y-05, rev 3 06/07 | EN 10025-2 | S355K2 | SQL III S355 grade steel of SQL II or I may be supplied without a concession request to FMC. Materials certified to other industrial standards may be used if the minimum req. are fulfilled, with a concession request accepted by FMC. | Plates Sections | t<50mm | EN 10204 Type 3.1 or higher | one of following: Normalized/normalized rolled (N) Thermomechanically rolled (M) As Rolled (AR) | Carbon Silicon: Manganese: Phoshorus: Sulfur: Copper | max 0.16 max 0.55 max 1.60 max 0.025 max 0.025 max 0.55 |  |  | Carbon Silicon: Manganese: Phoshorus: Sulfur: Copper | max 0.16 max 0.60 max 1.70 max 0.035 max 0.035 max 0.60 |  | max 0.43 |  | 6-16mm 16-40mm 40-50mm | 51 | 355 345 335 |  | 68 - 91 | 470 - 630 |  |  |  |  | 3<t<40 t>40 | 22 21 | 20 19 |  | -20 |  | 40 | 28
M10004 | I |  | DNV OS B101 | NV E36 |  | Plates Sections | t<50mm | EN 10204 Type 3.1 or higher | CR: Controlled rolled N: Normalised QT: Quenched & Tempered TM Thermo-mechanically rolled | C Si Mn P S Cu Cr Ni Mo Al ac. sol Al tot Nb V Ti | max 0.16 0.10 - 0.50 0.9 - 1.6 max 0.035 max 0.035 max 0.35 max 0.20 max 0.40 0.08 0.015 - 0.08 0.020 - 0.085 0.02 - 0.05 0.05 - 0.10 0.02 | [5 empty] | max 0.38 |  |  | 51 | 355 |  | 68-91 | 470-630 |  |  |  |  | 3<t<40 t>40 | 22 21 | 20 19 |  | -20 |  | 40 | 28 |  |  |  |  | -40 |  | 24 | 16.8
M10004 | I |  | DNV OS B101 | NV EW36 |  | Plates Sections | t<50mm | EN 10204 Type 3.1 or higher | CR: Controlled rolled N: Normalised QT: Quenched & Tempered TM Thermo-mechanically rolled | C Si Mn P S Cu Cr Ni Mo Al tot Nb V Ti N B Nb+V Nb+V+Ti | max 0.12 0.10 - 0.50 0.90 - 1.60 max 0.020 max 0.008 max 0.35 max 0.20 max 0.70 max 0.08 max 0.06 max 0.04 max 0.06 max 0.05 max 0.010 max 0.0005 max 0.06 max 0.10 | As Sb Sn Pb Bi Ca B Al:N | max 0.03 max 0.01 max 0.02 max 0.01 max 0.01 max 0.005 30ppm - if agreed min 2:1 |  |  |  | max 0.43 | max 0.22 | <25mm 25-50mm | 51 | 355 335 |  | 68-91 | 470-630 |  |  |  |  | 3<t<40 t>40 | 22 21 | 20 19 |  | -20 |  | 40 | 28 | 35 |  |  |  | -40 |  | 50 | 35
M10004 | G | M120 Y-05, rev 3 06/07 | EN 10025-2 | S355J2 | SQL III S355 grade steel of SQL II or I may be supplied without a concession request to FMC. Materials certified to other industrial standards may be used if the minimum req. are fulfilled, with a concession request accepted by FMC. | Plates Sections | t<50mm | EN 10204 Type 3.1 or higher | one of following: Normalized/normalized rolled (N) Thermomechanically rolled (M) As Rolled (AR) | Carbon Silicon: Manganese: Phoshorus: Sulfur: Copper | max 0.16 max 0.55 max 1.60 max 0.025 max 0.025 max 0.55 |  |  | Carbon Silicon: Manganese: Phoshorus: Sulfur: Copper | max 0.16 max 0.60 max 1.70 max 0.035 max 0.035 max 0.60 |  | max 0.43 |  | t<16 16<t<40 t>40 | 51 | 355 345 335 | t<3 t>3 | 68 - 91 | 510 - 680 470 - 630 |  |  |  |  | 3<t<40 t>40 | 22 21 | 20 19 |  | -20 |  | 40 | 28
M10004 | G | M120 Y-05, rev 3 06/07 | EN 10025-2 | S355K2 | SQL III S355 grade steel of SQL II or I may be supplied without a concession request to FMC. Materials certified to other industrial standards may be used if the minimum req. are fulfilled, with a concession request accepted by FMC. | Plates Sections | t<50mm | EN 10204 Type 3.1 or higher | one of following: Normalized/normalized rolled (N) Thermomechanically rolled (M) As Rolled (AR) | Carbon Silicon: Manganese: Phoshorus: Sulfur: Copper | max 0.16 max 0.55 max 1.60 max 0.025 max 0.025 max 0.55 |  |  | Carbon Silicon: Manganese: Phoshorus: Sulfur: Copper | max 0.16 max 0.60 max 1.70 max 0.035 max 0.035 max 0.60 |  | max 0.43 |  | 6-16mm 16-40mm 40-50mm | 51 | 355 345 335 |  | 68 - 91 | 470 - 630 |  |  |  |  | 3<t<40 t>40 | 22 21 | 20 19 |  | -20 |  | 40 | 28
M10004 | G |  | DNV OS B101 | NV E36 |  | Plates Sections | t<50mm | EN 10204 Type 3.1 or higher | CR: Controlled rolled N: Normalised QT: Quenched & Tempered TM Thermo-mechanically rolled | C Si Mn P S Cu Cr Ni Mo Al ac. sol Al tot Nb V Ti | max 0.16 0.10 - 0.50 0.9 - 1.6 max 0.035 max 0.035 max 0.35 max 0.20 max 0.40 0.08 0.015 - 0.08 0.020 - 0.085 0.02 - 0.05 0.05 - 0.10 0.02 | [5 empty] | max 0.38 |  |  | 51 | 355 |  | 68-91 | 470-630 |  |  |  |  | 3<t<40 t>40 | 22 21 | 20 19 |  | -20 |  | 40 | 28 |  |  |  |  | -40 |  | 24 | 16.8
M10004 | G |  | DNV OS B101 | NV EW36 |  | Plates Sections | t<50mm | EN 10204 Type 3.1 or higher | CR: Controlled rolled N: Normalised QT: Quenched & Tempered TM Thermo-mechanically rolled | C Si Mn P S Cu Cr Ni Mo Al tot Nb V Ti N B Nb+V Nb+V+Ti | max 0.12 0.10 - 0.50 0.90 - 1.60 max 0.020 max 0.008 max 0.35 max 0.20 max 0.70 max 0.08 max 0.06 max 0.04 max 0.06 max 0.05 max 0.010 max 0.0005 max 0.06 max 0.10 | As Sb Sn Pb Bi Ca B Al:N | max 0.03 max 0.01 max 0.02 max 0.01 max 0.01 max 0.005 30ppm - if agreed min 2:1 |  |  |  | max 0.43 | max 0.22 | <25mm 25-50mm | 51 | 355 335 |  | 68-91 | 470-630 |  |  |  |  | 3<t<40 t>40 | 22 21 | 20 19 |  | -20 |  | 40 | 28 | 35 |  |  |  | -40 |  | 50 | 35
|  |  | EN 10025-3 | S355N | SQL III S355 grade steel of SQL II or I may be supplied without a concession request to FMC. Materials certified to other industrial standards may be used if the minimum req. are fulfilled, with a concession request accepted by FMC. | Plates Sections | t<50mm | EN 10204 Type 3.1 or higher |  | Carbon Silicon: Manganese: Phoshorus: Sulfur: Nb V Al tot Ti Cr Ni Mo Copper N | max 0.16 max 0.50 0.90 - 1.65 max 0.030 max 0.025 max 0.05 max 0.12 min 0.02 max 0.05 max 0.30 max 0.50 max 0.10 max 0.55 max 0.015 |  |  | Carbon Silicon: Manganese: Phoshorus: Sulfur: Nb V Al tot Ti Cr Ni Mo Copper N | max 0.16 max 0.55 0.85 - 1.75 max 0.035 max 0.030 max 0.06 max 0.14 min 0.015 max 0.06 max 0.35 max 0.55 max 0.13 max 0.60 max 0.017 |  | max 0.43 |  | t<16 16<t<40 t>40 | 51 | 355 345 335 | t>3 | 68 - 91 | 470 - 630 | [5 empty] | 22 |  |  | -20 |  | 40 | 28
|  |  | EN 10025-3 | S355NL | SQL III S355 grade steel of SQL II or I may be supplied without a concession request to FMC. Materials certified to other industrial standards may be used if the minimum req. are fulfilled, with a concession request accepted by FMC. | Plates Sections | t<50mm | EN 10204 Type 3.1 or higher |  | Carbon Silicon: Manganese: Phoshorus: Sulfur: Nb V Al tot Ti Cr Ni Mo Copper N | max 0.16 max 0.50 0.90 - 1.65 max 0.025 max 0.020 max 0.05 max 0.12 min 0.02 max 0.05 max 0.30 max 0.50 max 0.10 max 0.55 max 0.015 |  |  | Carbon Silicon: Manganese: Phoshorus: Sulfur: Nb V Al tot Ti Cr Ni Mo Copper N | max 0.16 max 0.55 0.85 - 1.75 max 0.030 max 0.025 max 0.06 max 0.14 min 0.015 max 0.06 max 0.35 max 0.55 max 0.13 max 0.60 max 0.017 |  | max 0.43 |  | t<16 16<t<40 t>40 | 51 | 355 345 335 | t>3 | 68 - 91 | 470 - 630 | [5 empty] | 22 |  |  | -20 -30 -40 -50 |  | 47 40 31 27 | 32.9 28 21.7 18.9
|  |  | EN 10025-4 | S355M | SQL III S355 grade steel of SQL II or I may be supplied without a concession request to FMC. Materials certified to other industrial standards may be used if the minimum req. are fulfilled, with a concession request accepted by FMC. | Plates Sections | t<50mm | EN 10204 Type 3.1 or higher |  | Carbon Silicon: Manganese: Phoshorus: Sulfur: Nb V Al tot Ti Cr Ni Mo Copper N | max 0.14 max 0.50 max 1.60 max 0.030 max 0.025 max 0.05 max 0.10 min 0.02 max 0.05 max 0.30 max 0.50 max 0.10 max 0.55 max 0.015 |  |  | Carbon Silicon: Manganese: Phoshorus: Sulfur: Nb V Al tot Ti Cr Ni Mo Copper N | max 0.16 max 0.55 0.85 - 1.75 max 0.035 max 0.030 max 0.06 max 0.14 min 0.015 max 0.06 max 0.35 max 0.55 max 0.13 max 0.60 max 0.017 | t<40mm t>40mm | max 0.39 max 0.40 |  | t<16 16<t<40 t>40 | 51 | 355 345 335 | t<40 t>40 | 68 - 91 | 470 - 630 450 - 610 | [5 empty] | 22 |  |  | -20 |  | 40 | 28
|  |  | EN 10025-4 | S355ML | SQL III S355 grade steel of SQL II or I may be supplied without a concession request to FMC. Materials certified to other industrial standards may be used if the minimum req. are fulfilled, with a concession request accepted by FMC. | Plates Sections | t<50mm | EN 10204 Type 3.1 or higher |  | Carbon Silicon: Manganese: Phoshorus: Sulfur: Nb V Al tot Ti Cr Ni Mo Copper N | max 0.14 max 0.50 max 1.60 max 0.25 max 0.20 max 0.05 max 0.10 min 0.02 max 0.05 max 0.30 max 0.50 max 0.10 max 0.55 max 0.015 |  |  | Carbon Silicon: Manganese: Phoshorus: Sulfur: Nb V Al tot Ti Cr Ni Mo Copper N | max 0.16 max 0.55 0.85 - 1.75 max 0.030 max 0.025 max 0.06 max 0.14 min 0.015 max 0.06 max 0.35 max 0.55 max 0.13 max 0.60 max 0.017 | t<40mm t>40mm | max 0.39 max 0.40 |  | t<16 16<t<40 t>40 | 51 | 355 345 335 | t<40 t>40 | 68 - 91 | 470 - 630 450 - 610 | [5 empty] | 22 |  |  | -20 -30 -40 -50 |  | 47 40 31 27 | 32.9 28 21.7 18.9
|  |  | EN 10025-5 | S355K2W | SQL III S355 grade steel of SQL II or I may be supplied without a concession request to FMC. Materials certified to other industrial standards may be used if the minimum req. are fulfilled, with a concession request accepted by FMC. | Plates Sections | t<50mm | EN 10204 Type 3.1 or higher |  | Carbon Silicon: Manganese: Phoshorus: (-long product) Sulfur: (-long product) Cr Copper Ni Mo Zr N binding elem: Al Nb V Ti | max 0.16 max 0.50 0.50 - 1.50 max 0.030 (max 0.035) max 0.030 (max 0.035) 0.40 - 0.80 0.25 - 0.55 max 0.65 max 0.30 max 0.15 min 0.020 0.015 - 0.060 0.02 - 0.12 0.02 - 0.10 |  |  | Carbon Silicon: Manganese: Phoshorus: (-long product) Sulfur: (-long product) Cr Copper Ni Mo Zr N binding elem: Al Nb V Ti | max 0.16 max 0.55 0.45 - 1.60 max 0.035 (max 0.040) max 0.035 (max 0.040) 0.35 - 0.85 0.20 - 0.60 max 0.70 max 0.35 max 0.17 min 0.020 0.015 - 0.060 0.02 - 0.12 0.02 - 0.10 |  | max 0.43 |  | t<16 16<t<40 t>40 | 51 | 355 345 335 | t<3 flat product 3<t<12 long product 3<t<50 | 68 - 91 | 510 - 680 470 - 630 |  |  |  |  | L0=80mm 1.5<t<2 2<t<2.5 2.5<t<3 L0=5.65√S0 3<t<40 t>40 | 16 17 18 22 21 | 14 15 16 20 19 |  | -20 |  | 40 | 28
M10005 | H | NOROSK M120 Y-06, rev 3 06/07 | EN 10225 | S355G1+N | SQL III S355 grade steel of SQL II or I may be supplied without a concession request to FMC. Materials certified to other industrial standards may be used if the minimum req. are fulfilled, with a concession request accepted by FMC. | Hot finished seamless tubulars | t<40mm | EN 10204 Type 3.1 or higher | Normalized/normalized rolled (N) | Carbon Silicon Manganese Phosphorus Sulfur Cromium Molybdenum Nickel Aluminium tot Copper Nitrogen Niobium Titanium Vanadium Nb+V | max 0.16 max 0.50 0.90-1.65 max 0.035 max 0.030 max 0.30 max 0.10 max 0.50 min. 0.02 max 0.35 max 0.015 max 0.050 max 0.030 max 0.120 max 0.10 | As Sb Sn Pb Bi Ca B Al:N | 0.03 0.010 0.020 0.010 0.010 0.005 0.0005 min 2:1 | Carbon Silicon Manganese Phosphorus Sulfur Cromium Molybdenum Nickel Aluminium tot Copper Nitrogen Niobium Titanium Vanadium | max 0.16 max 0.60 0.85-1.75 max 0.040 max 0.035 max 0.35 max 0.13 max 0.55 min. 0.015 max 0.354 max 0.017 max 0.060 max 0.031 max 0.140 |  | max 0.43 |  | 6<t<16 16<t<40 | 51 50 | 355 345 |  | 68-91 | 470 - 630 |  |  |  | 0.87 | 5,65√S0 4√S0 | 22 25 |  |  | -20 (-4) |  | 50 (35) | 38 (26.25) |  | 10mmx7.5mm 10mmx5mm | 37,5 25 | 28,5 19 | [6 empty] | The surface of the material shall comply to rust grade A or rust grade B or better according to ISO 8501-1.
M10005 | F | NOROSK M120 Y-06, rev 3 06/07 | EN 10225 | S355G1+N | SQL III S355 grade steel of SQL II or I may be supplied without a concession request to FMC. Materials certified to other industrial standards may be used if the minimum req. are fulfilled, with a concession request accepted by FMC. | Hot finished seamless tubulars | t<40mm | EN 10204 Type 3.1 or higher | Normalized/normalized rolled (N) | Carbon Silicon Manganese Phosphorus Sulfur Cromium Molybdenum Nickel Aluminium tot Copper Nitrogen Niobium Titanium Vanadium Nb+V | max 0.16 max 0.50 0.90-1.65 max 0.035 max 0.030 max 0.30 max 0.10 max 0.50 min. 0.02 max 0.35 max 0.015 max 0.050 max 0.030 max 0.120 max 0.10 | As Sb Sn Pb Bi Ca B Al:N | max 0.03 max 0.010 max 0.020 max 0.010 max 0.010 max 0.005 max 0.0005 2:1 | Carbon Silicon Manganese Phosphorus Sulfur Cromium Molybdenum Nickel Aluminium tot Copper Nitrogen Niobium Titanium Vanadium | max 0.16 max 0.60 0.85-1.75 max 0.040 max 0.035 max 0.35 max 0.13 max 0.55 min. 0.015 max 0.354 max 0.017 max 0.060 max 0.031 max 0.140 |  | max 0.43 |  | 6<t<16 16<t<40 | 51 50 | 355 345 |  | 68 - 91 | 470 - 630 |  |  |  | 0.87 | 5,65√S0 4√S0 | 22 25 |  |  | -20 (-4) |  | 50 (35) | 37.5 (26.25)
M10006 | D | NORSOK M120 Y27, rev 4 06/07 | EN 10225 | S355G14+Q S355G14+N | SQL II S355 grade steel of SQL I may be supplied without a concession request to FMC. Materials certified to other industrial standards may be used if the minimum req. are fulfilled, with a concession request accepted by FMC. | Seamless tubulars and hollow sections |  | EN 10204 Type 3.1 or higher | S355G14+Q: Quenched and tempered (Q or QT) S355G14+N: Normalized / normalized rolled (N) | C Si Mn P S Cr Mo Ni Al (total) Cu N Nb Ti V Cr+Mo+Ni+Cu Nb+V Nb+V+Ti | max 0,16 0,15 - 0,55 max 1,6 max 0,025 max 0,01 max 0,25 max 0,08 max 0,3 min 0,06 max 0,35 max 0,014 max 0,05 max 0,02 max 0,10 max 0,8 max 0,1 max 0,12 | As Sb Sn Pb Bi Ca B Al:N | 0.03 0.010 0.020 0.010 0.010 0.005 0.0005 min 2:1 (exept when other N-binding elements are used) | C Si Mn P S Cr Mo Ni Al (total) Cu N Nb Ti V Cr+Mo+Ni+Cu Nb+V Nb+V+Ti | max 0,16 0,15 - 0,55 max 1,6 max 0,025 max 0,01 max 0,25 max 0,08 max 0,3 min 0,06 max 0,35 max 0,014 max 0,05 max 0,02 max 0,10 max 0,8 max 0,1 max 0,12 |  | max 0.43 |  | t<20 20<t<40 | 51 50 | 355 345 |  | 67-90 | 460 - 620 |  |  |  | 0.88 | 5,65√S0 4√S0 | 22 25 |  |  | -40 (-40) |  | 50 | 35 |  | 10mmx7.5mm 10mmx5mm | 37,5 25 | 26,25 17,5
M10006 | B | NORSOK M120 Y27, rev 4 06/07 | EN 10225 | S355G14+Q S355G14+N | SQL II S355 grade steel of SQL I may be supplied without a concession request to FMC. Materials certified to other industrial standards may be used if the minimum req. are fulfilled, with a concession request accepted by FMC. | Seamless tubulars and hollow sections |  | EN 10204 Type 3.1 or higher | S355G14+Q: Quenched and tempered (Q or QT) S355G14+N: Normalized / normalized rolled (N) | C Si Mn P S Cr Mo Ni Al (total) Cu N Nb Ti V Cr+Mo+Ni+Cu Nb+V Nb+V+Ti | max 0,16 0,15 - 0,55 max 1,6 max 0,025 max 0,01 max 0,25 max 0,08 max 0,3 max 0,06 max 0,35 max 0,014 max 0,05 max 0,02 max 0,10 max 0,8 max 0,1 max 0,12 | As Sb Sn Pb Bi Ca B Al:N | max 0.03 max 0.010 max 0.020 max 0.010 max 0.010 max 0.005 max 0.0005 2:1 | C Si Mn P S Cr Mo Ni Al (total) Cu N Nb Ti V Cr+Mo+Ni+Cu Nb+V Nb+V+Ti | max 0,16 0,15 - 0,55 max 1,6 max 0,025 max 0,01 max 0,25 max 0,08 max 0,3 max 0,06 max 0,35 max 0,014 max 0,05 max 0,02 max 0,10 max 0,8 max 0,1 max 0,12 |  | max 0.43 |  | t<20 20<t<40 |  | 355 345 |  | 67 - 90 | 460 - 620 |  |  |  | 0.88 | 5,65√S0 4√S0 | 22 25 |  |  | -40 (-40) |  | 50 | 35
M10008 | D | M120 Y28, rev 3 06/07 | EN 10225 | S355G13+N | SQL II S355 grade steel of SQL I may be supplied without a concession request to FMC. Materials certified to other industrial standards may be used if the minimum req. are fulfilled, with a concession request accepted by FMC. | Welded tubulars and hollow sections | t<20mm | EN 10204 Type 3.1 or higher | Normalized/normalized rolled (N) | C Si Mn P S Cr Mo Ni Al (total) Cu N Nb V Ti Cr+Mo+Ni+Cu Nb+V Nb+V+Ti | max 0,16 0,15 - 0,55 max 1,60 max 0,025 max 0,015 max 0,25 max 0,08 max 0,30 min 0,060 max 0,35 max 0,014 max 0,050 max 0,100 max 0,020 max 0,80 max 0,10 max 0,12 | As Sb Sn Pb Bi Ca B Al:N | 0.03 0.010 0.020 0.010 0.010 0.005 0.0005 min 2:1 (exept when other N-binding elements are used) | C Si Mn P S Cr Mo Ni Al (total) Cu N Nb V Ti Cr+Mo+Ni+Cu Nb+V Nb+V+Ti | max 0,16 0,15 - 0,55 max 1,60 max 0,025 max 0,015 max 0,25 max 0,08 max 0,30 min 0,060 max 0,35 max 0,014 max 0,050 max 0,100 max 0,020 max 0,80 max 0,10 max 0,12 |  | max 0.43 |  | <20mm | 51 | 355 |  | 67-90 | 460 - 620 |  |  |  | 0.88 | 5,65√S0 4√S0 | 22 25 |  |  | -40 (-40) |  | 50 (35) | 35 (24,5) |  | 10mmx7.5mm 10mmx5mm | 37,5 25 | 26,5 17,5 | [5 empty] | x | Hollow sections shall be suitable for use as primary components
M10008 | B | M120 Y28, rev 3 06/07 | EN 10225 | S355G13+N | SQL II S355 grade steel of SQL I may be supplied without a concession request to FMC. Materials certified to other industrial standards may be used if the minimum req. are fulfilled, with a concession request accepted by FMC. | Welded tubulars and hollow sections | t<20mm | EN 10204 Type 3.1 or higher | Normalized / normalized rolled (N) | C Si Mn P S Cr Mo Ni Al (total) Cu N Nb V Ti Cr+Mo+Ni+Cu Nb+V Nb+V+Ti | max 0,16 0,15 - 0,55 max 1,60 max 0,025 max 0,015 max 0,25 max 0,08 max 0,30 max 0,060 max 0,35 max 0,014 max 0,050 max 0,100 max 0,020 max 0,80 max 0,10 max 0,12 | As Sb Sn Pb Bi Ca B Al:N | max 0.03 max 0.010 max 0.020 max 0.010 max 0.010 max 0.005 max 0.0005 2:1 | C Si Mn P S Cr Mo Ni Al (total) Cu N Nb V Ti Cr+Mo+Ni+Cu Nb+V Nb+V+Ti | max 0,16 0,15 - 0,55 max 1,60 max 0,025 max 0,015 max 0,25 max 0,08 max 0,30 max 0,060 max 0,35 max 0,014 max 0,050 max 0,100 max 0,020 max 0,80 max 0,10 max 0,12 |  | max 0.43 |  | <20mm | 51 | 355 |  | 67 - 90 | 460 - 620 |  |  |  | 0.88 | 5,65√S0 4√S0 | 22 25 |  |  | -40 (-40) |  | 50 (35) | 35 | [9 empty] | x
M10010 | E | M120 Y-01, rev 5 06/07 | EN 10025-2 | S235JR (FN) | SQL IV S355 grade steel of SQL III, II or I may be supplied without a concession request to FMC. Materials certified to other industrial standards may be used if the minimum req. are fulfilled, with a concession request accepted by FMC | Plates and sections | t<25mm | EN 10204 Type 2.2 or higher | Normalized/normalized rolled (N) or As Rolled (AR) | Carbon Manganese Phosphorus Sulfur Nitrogen Copper | max 0.17 max 1.40 max 0.035 max 0.035 max 0.012 max 0.55 | N: | Does not apply if a minimum total AL of 0.020% with a minimum Al/N ratio of 2:1can be shown. | Carbon Manganese Phosphorus Sulfur Nitrogen Copper | max 0.19 max 1.50 max 0.045 max 0.045 max 0.014 max 0.60 |  | max 0.35 |  | t ≤ 16 16<t ≤ 25 | 34 32.5 | 235 225 |  | 52 - 74 | 360 - 510 |  |  |  |  | ≥3 t ≤ 40 5,65√S0 4√S0 <1mm <1.5mm <2mm <2.5mm <3mm >3mm | 26 30 17 18 19 20 21 26 | 15 16 17 18 19 24 |  | 20 | Optional | 27 | 18.9
M10010 | E | M120 Y-01, rev 5 06/07 | EN 10210-1 | S235JRH (FN) | SQL IV S355 grade steel of SQL III, II or I may be supplied without a concession request to FMC. Materials certified to other industrial standards may be used if the minimum req. are fulfilled, with a concession request accepted by FMC | Hot finished tubululars | t<25mm | EN 10204 Type 2.2 or higher | Hot finished. seamless hollow sections with wall thickness >10 mm accelerated cooling (DC) or quenched and tempered (QT) | Carbon Manganese Phosphorus Sulfur Nitrogen | max 0.17 max 1.40 max 0.040 max 0.040 max 0.009 | P: N: | For each decrease of 0.005%, N max may be increased by 0.001% up to 0.012%. Does not apply if a minimum total AL of 0.020% with a minimum Al/N ratio of 2:1can be shown. | Carbon Manganese Phosphorus Sulfur Nitrogen | max 0.19 max 1.50 max 0.050 max 0.050 max 0.011 | t ≤ 16 16<t ≤ 25 | max 0.37 max 0.39 |  | t ≤ 16 16<t ≤ 25 | 34 32.5 | 235 225 |  | 52 - 74 | 360 - 510 |  |  |  |  | ≥3 t ≤ 40 5,65√S0 4√S0 | 26 30 | 24 27 |  | 20 | Optional | 27 | 18.9
M10010 | E | M120 Y-01, rev 5 06/07 | EN 10219-1 | S235JRH (FF) | SQL IV S355 grade steel of SQL III, II or I may be supplied without a concession request to FMC. Materials certified to other industrial standards may be used if the minimum req. are fulfilled, with a concession request accepted by FMC | Cold formed tubulars | t<25mm | EN 10204 Type 2.2 or higher | cold formed | Carbon Manganese Phosphorus Sulfur Nitrogen | max 0.17 max 1.40 max 0.040 max 0.040 max 0.009 | N: | Does not apply if a minimum total AL of 0.020% with a minimum Al/N ratio of 2:1can be shown. | Carbon Manganese Phosphorus Sulfur Nitrogen | max 0.19 max 1.50 max 0.050 max 0.050 max 0.011 |  | max 0.35 |  | t ≤ 16 16<t ≤ 25 | 34 32.5 | 235 225 | <3mm >3mm | 52 - 74 52 - 74 | 360 - 510 360 - 510 |  |  |  |  | ≥3 t ≤ 40 5,65√S0 4√S0 Other dim and shapes for 5,65√S0: D/T<15 (round) and (B+H)/2T<12.5 t<3mm | 24 27 22 17 | 22 25 20 15 |  | 20 | Optional | 27 | 18.9
M10010 | C | M120 Y-01, rev 5 07/07 | EN 10025-2 | S235JR | IV Materials certified to other industrial standards may be used if the minimum req. are fulfilled, with a concession request accepted by FMC. | Plates and sections | t<25mm | EN 10204 Type 2.2 or higher | Normalized / normalized rolled (N) or As Rolled (AR) | Carbon Manganese Phosphorus Sulfur Nitrogen Copper | max 0.17 max 1.40 max 0.035 max 0.035 max 0.012 max 0.55 | N: | Does not apply if a minimum total AL of 0.020% with a minimum Al/N ratio of 2:1can be shown. | Carbon Manganese Phosphorus Sulfur Nitrogen Copper | max 0.19 max 1.50 max 0.045 max 0.045 max 0.014 max 0.60 |  | max 0.35 |  | <16mm >16mm | 34 32.5 | 235 225 |  | 52 - 74 | 360 - 510 |  |  |  |  | >3mm 5,65√S0 4√S0 Other dim for 5,65√S0: <1mm <1.5mm <2mm <2.5mm <3mm | 26 30 17 18 19 20 21 | 24 15 16 17 18 19 |  | 20 | Optional | 27 | 18.9
M10010 | C | M120 Y-01, rev 5 07/07 | EN 10210-1 | S235JRH | IV Materials certified to other industrial standards may be used if the minimum req. are fulfilled, with a concession request accepted by FMC. | Hot finished tubululars | t<25mm | EN 10204 Type 2.2 or higher | Hot finished. -seamless hollow sections with wall thickness >10 mm accelerated cooling (DC) or quenched and tempered (QT) | Carbon Manganese Phosphorus Sulfur Nitrogen | max 0.17 max 1.40 max 0.040 max 0.040 max 0.009 | P: N: | For each decrease of 0.005%, N max may be increased by 0.001% up to 0.012%. Does not apply if a minimum total AL of 0.020% with a minimum Al/N ratio of 2:1can be shown. | Carbon Manganese Phosphorus Sulfur Nitrogen | max 0.19 max 1.50 max 0.050 max 0.050 max 0.011 | t<16 t>16 | max 0.37 max 0.39 |  | <16mm >16mm | 34 32.5 | 235 225 |  | 52 - 74 | 360 - 510 |  |  |  |  | t>3mm 5,65√S0 4√S0 | 26 30 | 24 27 |  | 20 | Optional | 27 | 18.9
M10010 | C | M120 Y-01, rev 5 07/07 | EN 10219-1 | S235JRH | IV Materials certified to other industrial standards may be used if the minimum req. are fulfilled, with a concession request accepted by FMC. | Cold formed tubulars | t<25mm | EN 10204 Type 2.2 or higher | cold formed | Carbon Manganese Phosphorus Sulfur Nitrogen | max 0.17 max 1.40 max 0.040 max 0.040 max 0.009 | N: | Does not apply if a minimum total AL of 0.020% with a minimum Al/N ratio of 2:1can be shown. | Carbon Manganese Phosphorus Sulfur Nitrogen | max 0.19 max 1.50 max 0.050 max 0.050 max 0.011 |  | max 0.35 |  | <16mm >16mm | 34 32.5 | 235 225 | <3mm >3mm | 52 - 74 52 - 74 | 360 - 510 360 - 510 |  |  |  |  | t>3mm 5,65√S0 4√S0 Other dim and shapes for 5,65√S0: D/T<15 (round) and (B+H)/2T<12.5 t<3mm | 24 27 22 17 | 22 25 20 15 |  | 20 | Optional | 27 | 18.9
M10011 | F | M120 Y02, rev 4 06/07 | EN 10025-2 | S275JR (FN) | SQL IV S355 grade steel of SQL III, II or I may be supplied without a concession request to FMC. Materials certified to other industrial standards may be used if the minimum req. are fulfilled, with a concession request accepted by FMC | Plates and sections | t<25mm | EN 10204 Type 2.2 or higher | Normalized/normalized rolled (N), Thermomechanically rolled (M) or As Rolled (AR) | Carbon Manganese Phosphorus Sulfur Nitrogen Copper | max 0.21 max 1.50 max 0.035 max 0.035 max 0.012 max 0.55 | N: | Does not apply if a minimum total AL of 0.020% with a minimum Al/N ratio of 2:1can be shown. | Carbon Manganese Phosphorus Sulfur Nitrogen Copper | max 0.24 max 1.60 max 0.045 max 0.045 max 0.014 max 0.60 |  | max 0.40 |  | <16mm 16<t ≤25mm | 40 38.5 | 275 265 | <3mm >3mm | 62 - 84 59 - 81 | 430 - 580 410 - 560 |  |  |  |  | t ≥ 3mm 5,65√S0 4√S0 | 23 26 | 21 |  | 20 | Optional | 27 | 18.9 | [10 empty] | The surface of the material shall comply to rust grade A or rust grade B or better according to ISO 8501-1
M10011 | F | M120 Y02, rev 4 06/7 | EN 10210-1 | S275J0H (FN) | SQL IV S355 grade steel of SQL III, II or I may be supplied without a concession request to FMC. Materials certified to other industrial standards may be used if the minimum req. are fulfilled, with a concession request accepted by FMC | Hot finished tubululars | t<25mm | EN 10204 Type 2.2 or higher | Hot finished. seamless hollow sections with wall thickness >10 mm accelerated cooling (DC) or quenched and tempered (QT) | Carbon: Manganese: Phosphorus : Sulfur: Nitrogen: | max 0.20 max 1.50 max 0.035 max 0.035 max 0.009 | P: N: | For each decrease of 0.005%, N max may be increased by 0.001% up to 0.012%. Does not apply if a minimum total AL of 0.020% with a minimum Al/N ratio of 2:1can be shown. | Carbon: Manganese: Phosphorus : Sulfur: Nitrogen: | max 0.22 max 1.60 max 0.045 max 0.045 max 0.011 | t ≤ 16 16< t ≤ 25 | max 0.41 max 0.43 |  | <16mm 16<t ≤25mm | 40 38.5 | 275 265 | <3mm >3mm | 62 - 84 59 - 81 | 430 - 580 410 - 560 |  |  |  |  | t ≥ 3mm 5,65√S0 4√S0 | 23 26 | 21 |  | 0 | Optional | 27 | 18.9 | [10 empty] | The surface of the material shall comply to rust grade A or rust grade B or better according to ISO 8501-1
M10011 | F | M120 Y02, rev 4 06/07 | EN 10219-1 | S275J0H (FF) | SQL IV S355 grade steel of SQL III, II or I may be supplied without a concession request to FMC. Materials certified to other industrial standards may be used if the minimum req. are fulfilled, with a concession request accepted by FMC | Cold formed tubulars | t<25mm | EN 10204 Type 2.2 or higher | cold formed | Carbon: Manganese: Phosphorus : Sulfur: Nitrogen: | max 0.20 max 1.50 max 0.035 max 0.035 max 0.009 | N: | Does not apply if a minimum total AL of 0.020% with a minimum Al/N ratio of 2:1can be shown. | Carbon: Manganese: Phosphorus : Sulfur: Nitrogen: | max 0.22 max 1.60 max 0.045 max 0.045 max 0.011 |  | max 0.40 |  | <16mm 16<t ≤25mm | 40 38.5 | 275 265 | <3mm >3mm | 62 - 84 59 - 81 | 430 - 580 410 - 560 |  |  |  |  | t>3mm 5,65√S0 4√S0 Other dim and shapes for 5,65√S0: D/T<15 (round) and B+H)/2T<12.5 | 20 23 18 |  |  | 0 | Optional | 27 | 18.9 | [10 empty] | The surface of the material shall comply to rust grade A or rust grade B or better according to ISO 8501-1
M10011 | D | M120 Y02, rev 4 06/07 | EN 10025-2 | S275JR | IV Materials certified to other industrial standards may be used if the minimum req. are fulfilled, with a concession request accepted by FMC. | Plates and sections | t<25mm | EN 10204 Type 2.2 or higher | Normalized/ normalized rolled (N or Thermomechanically rolled (M) or As Rolled (AR) | Carbon Manganese Phosphorus Sulfur Nitrogen Copper | max 0.21 max 1.50 max 0.035 max 0.035 max 0.012 max 0.55 | N: | Does not apply if a minimum total AL of 0.020% with a minimum Al/N ratio of 2:1can be shown. | Carbon Manganese Phosphorus Sulfur Nitrogen Copper | max 0.24 max 1.60 max 0.045 max 0.045 max 0.014 max 0.60 |  | max 0.40 |  | <16mm >16mm | 40 38.5 | 275 265 | <3mm >3mm | 62 - 84 59 - 81 | 430 - 580 410 - 560 |  |  |  |  | >3mm 5,65√S0 4√S0 Other dim for 5,65√S0: <1mm <1.5mm <2mm <2.5mm <3mm | 23 26 15 16 17 18 19 | 21(24) 13 14 15 16 17 |  | 20 | Optional | 27 | 18.9
M10011 | D | M120 Y02, rev 4 | EN 10210-1 | S275J0H | IV Materials certified to other industrial standards may be used if the minimum req. are fulfilled, with a concession request accepted by FMC. | Hot finished tubululars | t<25mm | EN 10204 Type 2.2 or higher | Hot finished -seamless hollow sections with wall thickness >10 mm accelerated cooling (DC) or quenched and tempered (QT) | Carbon: Manganese: Phosphorus : Sulfur: Nitrogen: | max 0.20 max 1.50 max 0.035 max 0.035 max 0.009 | P: N: | For each decrease of 0.005%, N max may be increased by 0.001% up to 0.012%. Does not apply if a minimum total AL of 0.020% with a minimum Al/N ratio of 2:1can be shown. | Carbon: Manganese: Phosphorus : Sulfur: Nitrogen: | max 0.22 max 1.60 max 0.045 max 0.045 max 0.011 | t<16 t>16 | max 0.41 max 0.43 |  | <16mm >16mm | 40 38.5 | 275 265 | <3mm >3mm | 62 - 84 59 - 81 | 430 - 580 410 - 560 |  |  |  |  | 5,65√S0 4√S0 | 23 26 | 21 |  | 0 | Optional | 27 | 18.9
M10011 | D | M120 Y02, rev 4 | EN 10219-1 | S275J0H | IV Materials certified to other industrial standards may be used if the minimum req. are fulfilled, with a concession request accepted by FMC. | Cold formed tubulars | t<25mm | EN 10204 Type 2.2 or higher | cold formed | Carbon: Manganese: Phosphorus : Sulfur: Nitrogen: | max 0.20 max 1.50 max 0.035 max 0.035 max 0.009 | N: | Does not apply if a minimum total AL of 0.020% with a minimum Al/N ratio of 2:1can be shown. | Carbon: Manganese: Phosphorus : Sulfur: Nitrogen: | max 0.22 max 1.60 max 0.045 max 0.045 max 0.011 |  | max 0.40 |  | <16mm >16mm | 40 38.5 | 275 265 | <3mm >3mm | 62 - 84 59 - 81 | 430 - 580 410 - 560 |  |  |  |  | t>3mm 5,65√S0 4√S0 Other dim and shapes for 5,65√S0: D/T<15 (round) and B+H)/2T<12.5 t<3mm | 20 23 18 17 |  |  | 0 | Optional | 27 | 18.9
M10012 | E | M120 Y-04,rev 2 06/07 | EN 10025-2 | S355J0 (FN) | SQL IV S355 grade steel of SQL III, II or I may be supplied without a concession request to FMC. Materials certified to other industrial standards may be used if the minimum req. are fulfilled, with a concession request accepted by FMC. | Plates and sections | t<25mm | EN 10204 Type 2.2 or higher | Normalized/normalized rolled (N) Thermomechanically rolled (M) As Rolled (AR) | Carbon Silicon Manganese Phosphorus Sulfur Nitrogen Copper | max 0.20 max 0.55 max 1.6 max 0.030 max 0.030 max 0.012 max 0.55 | N: | Does not apply if a minimum total AL of 0.020% with a minimum Al/N ratio of 2:1can be shown. | Carbon Silicon Manganese Phosphorus Sulfur Nitrogen Copper | max 0.23 max 0.60 max 1.70 max 0.040 max 0.040 max 0.014 max 0.60 |  | max 0.45 |  | t<16 16<t ≤25 | 51 50 | 355 345 | <3mm >3mm | 74 - 98 68 - 91 | 510 - 680 470 - 630 |  |  |  |  | >3mm 5,65√S0 4√S0 | 22 25 | 20 23 |  | 0 (32) |  | 27 (20) | 19 (14) | [10 empty] | The surface of the material shall comply to rust grade A or rust grade B or better according to ISO 8501-1.
M10012 | E | M120 Y-04, rev 2 06/07 | EN 10210-1 | S355J0H (FN) | SQL IV S355 grade steel of SQL III, II or I may be supplied without a concession request to FMC. Materials certified to other industrial standards may be used if the minimum req. are fulfilled, with a concession request accepted by FMC. | Hot finished tubulars | t<25mm | EN 10204 Type 2.2 or higher | Hot finished. seamless hollow sections with wall thickness >10 mm accelerated cooling (DC) or quenched and tempered (QT) | Carbon Silicon Manganese Phosphorus Sulfur Nitrogen | max 0.22 max 0.55 max 1.6 max 0.035 max 0.035 max 0.009 | P: N: | For each decrease of 0.005%, N max may be increased by 0.001% up to 0.012%. Does not apply if a minimum total AL of 0.020% with a minimum Al/N ratio of 2:1can be shown. | Carbon Silicon Manganese Phosphorus: Sulfur: Nitrogen: | max 0.25 max 0.60 max 1.70 max 0.045 max 0.045 max 0.011 | t ≤ 16 16< t ≤ 25 | max 0.45 max 0.47 |  | t<16 16<t<25 | 51 50 | 355 345 | t<3 3<t<25 | 74 - 98 68 - 91 | 510 - 680 470 - 630 |  |  |  |  | 5,65√S0 4√S0 | 22 25 | 20 23 |  | 0 (32) |  | 27 (20) | 19 (14) | [10 empty] | The surface of the material shall comply to rust grade A or rust grade B or better according to ISO 8501-1.
M10012 | E | M120 Y-04, rev 2 06/07 | EN 10219-1 | S355J2H (FF) | SQL IV S355 grade steel of SQL III, II or I may be supplied without a concession request to FMC. Materials certified to other industrial standards may be used if the minimum req. are fulfilled, with a concession request accepted by FMC. | Cold formed tubulars | t<25mm | EN 10204 Type 3.1 | as rolled or normalized/normalized rolled (N) followed by cold forming. | Carbon Silicon Manganese Phosphorus Sulfur | max 0.22 max 0.55 max 1.60 max 0.030 max 0.030 |  |  | Carbon Silicon Manganese Phosphorus Sulfur | max 0.24 max 0.60 max 1.70 max 0.040 max 0.040 |  | max 0.45 |  | t<16 16<t<25 | 51 50 | 355 345 | <3mm >3mm | 74 - 98 68 - 91 | 510 - 680 470 - 630 |  |  |  |  | t≥3mm: 5,65√S0 4√S0 Other dim and shapes for 5,65√S0: D/T<15 (round) and B+H)/2T<12.5 | 20 23 18 |  |  | -20 (-4) |  | 27 (20) | 19 (14) | [10 empty] | The surface of the material shall comply to rust grade A or rust grade B or better according to ISO 8501-1.
M10012 | C | M120 Y-04,rev 2 06/07 | EN 10025-2 | S355J0 | SQL IV S355 grade steel of SQL III, II or I may be supplied without a concession request to FMC. Materials certified to other industrial standards may be used if the minimum req. are fulfilled, with a concession request accepted by FMC. | Plates and sections | t<25mm | EN 10204 Type 2.2 or higher | Normalized/normalized rolled (N) Thermomechanically rolled (M) As Rolled (AR) | Carbon Silicon Manganese Phosphorus Sulfur Nitrogen Copper | max 0.20 (0.22 - cold roll forming) max 0.55 max 1.6 max 0.030 max 0.030 max 0.012 max 0.55 | N: | Does not apply if a minimum total AL of 0.020% with a minimum Al/N ratio of 2:1can be shown. | Carbon Silicon Manganese Phosphorus Sulfur Nitrogen Copper | max 0.23 (0.24 - cold roll forming) max 0.60 max 1.70 max 0.040 max 0.040 max 0.014 max 0.60 |  | max 0.45 |  | <16mm >16mm | 51 50 | 355 345 | <3mm >3mm | 74 - 98 68 - 91 | 510 - 680 470 - 630 |  |  |  |  | >3mm 5,65√S0 4√S0 | 22 25 | 20 23 |  | 0 (32) |  | 27 (20) | 18.9
M10012 | C | M120 Y-04, rev 2 06/07 | EN 10210-1 | S355J0H | SQL IV S355 grade steel of SQL III, II or I may be supplied without a concession request to FMC. Materials certified to other industrial standards may be used if the minimum req. are fulfilled, with a concession request accepted by FMC. | Hot finished tubululars | t<25mm | EN 10204 Type 2.2 or higher | Hot finished. seamless hollow sections with wall thickness >10 mm accelerated cooling (DC) or quenched and tempered (QT) | Carbon Silicon Manganese Phosphorus Sulfur Nitrogen | max 0.22 max 0.55 max 1.6 max 0.035 max 0.035 max 0.009 | P: N: | For each decrease of 0.005%, N max may be increased by 0.001% up to 0.012%. Does not apply if a minimum total AL of 0.020% with a minimum Al/N ratio of 2:1can be shown. | Carbon Silicon Manganese Phosphorus: Sulfur: Nitrogen: | max 0.25 max 0.60 max 1.70 max 0.045 max 0.045 max 0.011 | t<16 t>16 | max 0.45 max 0.47 |  | t<16 16<t<25 | 51 50 | 355 345 | t<3 3<t<25 | 74 - 98 68 - 91 | 510 - 680 470 - 630 |  |  |  |  | 5,65√S0 4√S0 | 22 25 | 20 23 |  | 0 (32) |  | 27 (20) | 18.9
M10012 | C | M120 Y-04, rev 2 06/07 | EN 10219-1 | S355J2H | SQL IV S355 grade steel of SQL III, II or I may be supplied without a concession request to FMC. Materials certified to other industrial standards may be used if the minimum req. are fulfilled, with a concession request accepted by FMC. | Cold formed tubulars | t<25mm | EN 10204 Type 3.1 or higher | as rolled or normalized/normalized rolled (N) followed by cold forming. | Carbon Silicon Manganese Phosphorus Sulfur | max 0.22 max 0.55 max 1.60 max 0.030 max 0.030 |  |  | Carbon Silicon Manganese Phosphorus Sulfur | max 0.24 max 0.60 max 1.70 max 0.040 max 0.040 |  | max 0.45 |  | <16mm >16mm | 51 50 | 355 345 | <3mm >3mm | 74 - 98 68 - 91 | 510 - 680 470 - 630 |  |  |  |  | t>3mm: 5,65√S0 4√S0 Other dim and shapes for 5,65√S0: D/T<15 (round) and B+H)/2T<12.5 t<3mm | 20 18 17 | 23 |  | -20 (-4) |  | 27 (20) | 18.9
|  |  | EN 10025-5 | S355J0WP |  | Plates and sections | t<25mm | EN 10204 Type 2.2 or higher |  | C Si Mn P S N Cr Cu Ni N binding elem: Al Nb V Ti | max 0.12 max 0.75 max 1.0 0.06 - 0.15 max 0.035 max 0.009 0.30 - 1.25 0.25 - 0.55 max 0.65 min 0.020 0.015 - 0.060 0.02 - 0.12 0.02 - 0.10 | N: Does not apply if Al tot | min 0.020% | C Si Mn P S N Cr Cu Ni N binding elem: Al Nb V Ti | max 0.15 max 0.80 max 1.1 0.05 - 0.16 max 0.040 max 0.010 0.25 - 1.35 0.20 - 0.60 max 0,70 min 0.020 0.010 - 0.065 0.01 - 0.14 0.01 - 0.12 |  | max 0.52 |  | <16mm >16mm | 51 50 | 355 345 | <3mm flat prod: 3<t<12 long prod: >3mm | 74 - 98 68 - 91 | 510 - 680 470 - 630 |  |  |  |  | L0=80mm 1.5<t<2 2<t<2.5 2.5<t<3 L0=5.65√S0 flat prod: 3<t<12 long prod: >3mm | 16 17 18 22 | 14 15 16 20 |  | 0 |  | 27 | 18.9
|  |  | EN 10025-5 | S355J0W |  | Plates and sections | t<25mm | EN 10204 Type 2.2 or higher |  | C Si Mn P S N Cr Cu Ni Mo Zr N binding elem: Al Nb V Ti | max 0.16 max 0.50 0.50 - 1.50 max 0.035 max 0.035 max 0.009 0.40 - 0.80 0.25 - 0.55 max 0.65 max 0.30 max 0.15 min 0.020 0.015 - 0.060 0.02 - 0.12 0.02 - 0.10 | N: Does not apply if Al tot | min 0.020% | C Si Mn P S N Cr Cu Ni Mo Zr N binding elem: Al Nb V Ti | max 0.19 max 0.55 0.45 - 1.60 max 0.040 max 0.040 max 0.010 0.35 - 0.85 0.20 - 0.60 max 0.70 max 0.35 max 0.17 min 0.020 0.010 - 0.065 0.01 - 0.14 0.01 - 0.12 |  | max 0.52 |  | <16mm >16mm | 51 50 | 355 345 | <3mm >3mm | 74 - 98 68 - 91 | 510 - 680 470 - 630 |  |  |  |  | L0=80mm 1.5<t<2 2<t<2.5 2.5<t<3 L0=5.65√S0 t>3 | 16 17 18 22 | 14 15 16 20 |  | 0 |  | 27 | 18.9
M10015 | E | M-120 Y-08, rev 3 06/07 | EN 10219-1 | S355MLH | SQL III S355 grade steel of SQL II or I may be supplied without a concession request to FMC. Materials certified to other industrial standards may be used if the minimum req. are fulfilled, with a concession request accepted by FMC. | Cold formed tubulars. | t<25mm | EN 10204 Type 3.1 or higher | Thermomechanically rolled (M) followed by cold forming. | Carbon Silicon Manganese Phosphorus Sulfur Niobium Vanadium Aluminium Titianium Nickel Molybdenum Nitrogen | max 0.16 max 0.50 max 1.5 max 0.025 max 0.015 max 0.050 max 0.10 total min 0.020 max 0.050 max 0.30 max 0.20 max 0.020 | Al Mo | If sufficient N binding elements are present, the minimum Al content does not apply. The total sum of Cr, Cu and Mo shall not be higher than 0.60%. | Carbon Silicon Manganese Phosphorus Sulfur Niobium Vanadium Aluminium Titianium Nickel Molybdenum Nitrogen | max 0.16 max 0.55 1.45 - 1.60 max 0.025 max 0.015 max 0.060 max 0.12 total min 0.015 max 0.060 max 0.55 max 0.23 max 0.022 |  | max 0.43 |  | <16mm >16mm | 51 50 | 355 345 | >3mm | 65 - 88 | 450 - 610 |  |  |  |  | 5,65√S0 4√S0 | 22 25 |  |  | -50 (-58) |  | 27 (20.5) | 19 (14) | [10 empty] | The surface of the material shall comply to rust grade A or rust grade B or better according to ISO 8501-1. | The products shall be suitable for hot dip galvanizing
M10015 | C | M120 Y-08, rev 3 06/07 | EN 10219-1 | S355MLH | SQL III S355 grade steel of SQL II or I may be supplied without a concession request to FMC. Materials certified to other industrial standards may be used if the minimum req. are fulfilled, with a concession request accepted by FMC. | Cold formed tubulars. | t<25mm | EN 10204 Type 3.1 or higher | by cold forming. | Carbon Silicon Manganese Phosphorus Sulfur Niobium Vanadium Aluminium Titianium Nickel Molybdenum Nitrogen | max 0.16 max 0.50 max 1.5 max 0.025 max 0.015 max 0.050 max 0.10 total min 0.020 max 0.050 max 0.30 max 0.20 max 0.020 | Al Mo | If sufficient N binding elements are present, the minimum Al content does not apply. The total sum of Cr, Cu and Mo shall not be higher than 0.60%. | Carbon Silicon Manganese Phosphorus Sulfur Niobium Vanadium Aluminium Titianium Nickel Molybdenum Nitrogen | max 0.16 max 0.55 1.45 - 1.60 max 0.025 max 0.015 max 0.060 max 0.12 total min 0.015 max 0.060 max 0,35 max 0.23 max 0.022 |  | max 0.43 |  | <16mm >16mm | 51 50 | 355 345 |  | 65 - 88 | 450 - 610 |  |  |  |  | 5,65√S0 4√S0 | 22 25 |  |  | -50 (-58) |  | 27 (20.5) | 18.9
M10016 | E | M-120 Y20, rev 5 06/07 | EN 10225 | S355G10+N | SQL I Materials certified to other industrial standards may be used if the minimum req. are fulfilled, with a concession request accepted by FMC. | Plates and Z qual | t<150mm thicker materials may be accepted after concession request if all requirements in EN S355G10+N/ G10+M and NORSOK MDS Y-20 are documented. | EN 10204 Type 3.1 or higher | N: Normalized Quenched & tempered also accepted | C Si Mn P S Cr Mo Ni t<40mm t>40mm Al (total) Cu N Nb Ti V Nb+V Nb+V+Ti Al:N | max 0,12 0,15 - 0,55 max 1,65 max 0,015 max 0,005 max 0,20 max 0,08 max 0,70 max 0,30 0.015 - 0.055 max 0,30 max 0,010 max 0,030 max 0,025 max 0,060 max 0,06 max 0,08 2:1 | As Sb Sn Pb Bi Ca B | 0.03 0.010 0.020 0.010 0.010 0.005 0.0005 | C Si Mn P S Cr Mo Ni t<40mm t>40mm Al (total) Cu N Nb Ti V Nb+V Nb+V+Ti Al:N Max. Res. Elem. As Sb Sn Pb Bi Ca B | max 0,12 0,15 - 0,55 max 1,65 max 0,015 max 0,005 max 0,20 max 0,08 max 0,70 max 0,30 0.015 - 0.055 max 0,30 max 0,010 max 0,030 max 0,025 max 0,060 max 0,06 max 0,08 2:1 0.03 0.010 0.020 0.010 0.010 0.005 0.0005 |  |  | max 0.22 | <16 16<t<25 25<t<40 40<t<63 63<t<100 100<t<150 | 51 51 50 49 47 46 | 355 355 345 335 325 320 | <100 >100 | 68-91 67-90 | 470-630 460-620 | >54.4 >53.6 | >376 >368 | <16mm >16mm | 0.87 0.85 | 5,65√S0 4√S0 | 22 25 |  | Z-testing Av: 35 Sing: 25 | -40 (-40) | t>12.5mm | 50 (35) Strain Aged: 36 | 35 (24.5) 26 | t>40mm (piling matr. Test temp: -30) | 10mmx7.5mm 10mmx5mm | 37.5 25 | 26.25 17.5
M10016 | E | M-120 Y20, rev 5 06/07 | EN 10225 | S355G10+M | SQL I Materials certified to other industrial standards may be used if the minimum req. are fulfilled, with a concession request accepted by FMC. | Plates and Z qual | t<100mm thicker materials may be accepted after concession request if all requirements in EN S355G10+N/ G10+M and NORSOK MDS Y-20 are documented. | EN 10204 Type 3.1 or higher | M: Thermo mechanically rolled. Quenched & tempered also accepted | C Si Mn P S Cr Mo t<75mm t>75mm Ni t<40mm t>40mm Al (total) Cu N Nb Ti V Nb+V Nb+V+Ti Al:N | max 0,12 0,15 - 0,55 max 1,65 max 0,015 max 0,005 max 0,20 max 0,08 max 0,20 max 0,70 max 0,30 0.015 - 0.055 max 0,30 max 0,010 max 0,030 max 0,025 max 0,060 max 0,06 max 0,08 2:1 | As Sb Sn Pb Bi Ca B | 0.03 0.010 0.020 0.010 0.010 0.005 0.0005 | C Si Mn P S Cr Mo t<75mm t>75mm Ni t<40mm t>40mm Al (total) Cu N Nb Ti V Nb+V Nb+V+Ti | max 0,12 0,15 - 0,55 max 1,65 max 0,015 max 0,005 max 0,20 max 0,08 max 0,20 max 0,70 max 0,30 0.015 - 0.055 max 0,30 max 0,010 max 0,030 max 0,025 max 0,060 max 0,06 max 0,08 | t<75mm t>75mm |  | max 0.21 max 0.22 | <16 16<t<25 25<t<40 40<t<63 63<t<100 | 51 51 50 49 47 | 355 355 345 335 325 | <100 | 68-91 | 470-630 | >54.4 | >376 | <16mm >16mm | 0.93 0.90 | 5,65√S0 4√S0 | 22 25 |  | Z-testing Av: 35 Sing: 25 | -40 (-40) | t>12.5mm | 50 Strain Aged: 36 | 35 26 | t>40mm (piling matr. Test temp: -30) | 10mmx7.5mm 10mmx5mm | 37.5 25 | 26.25 17.5
M10016 | E |  |  | TTSTE S355 Z3 (Manufacturer: Miras) -without concession request |  | Plates and Z qual | t>150mm | EN 10204 Type 3.1 or higher |  | C | max 0.14 | [6 empty] | max 0.22 | <16 16<t<25 25<t<40 40<t<63 63<t<100 100<t<150 | 51 51 50 49 47 46 | 355 355 345 335 325 320 | <100 >100 | 68-91 67-90 | 470-630 460-620 | >54.4 >53.6 | >376 >368 |  |  | 5,65√S0 4√S0 | 22 25 |  | Z-testing Av: 35 Sing: 25 | -40 (-40) | t>12.5mm | 50 (35) Strain Aged: 36 | 35 (24.5) 26 | t>40mm (piling matr. Test temp: -30) | 10mmx7.5mm 10mmx5mm | 37.5 25 | 26.25 17.5
M10016 | C | M120 Y20, rev 5 06/07 | EN 10225 | S355G10+N | SQL I Materials certified to other industrial standards may be used if the minimum req. are fulfilled, with a concession request accepted by FMC. | Plates and Z qual | t<150mm thicker matr, may be accep. with concess. request | EN 10204 Type 3.1 or higher | N: Normalized Quenched & tempered also accepted | C Si Mn P S Cr Mo Ni t<40mm t>40mm Al (total) Cu N Nb Ti V Nb+V Nb+V+Ti Al:N | max 0,12 0,15 - 0,55 max 1,65 max 0,015 max 0,005 max 0,20 max 0,08 max 0,70 max 0,30 0.015 - 0.055 max 0,30 max 0,010 max 0,030 max 0,025 max 0,060 max 0,06 max 0,08 2:1 | As Sb Sn Pb Bi Ca B | 0.03 0.010 0.020 0.010 0.010 0.005 0.0005 | C Si Mn P S Cr Mo Ni t<40mm t>40mm Al (total) Cu N Nb Ti V Nb+V Nb+V+Ti Al:N | max 0,12 0,15 - 0,55 max 1,65 max 0,015 max 0,005 max 0,20 max 0,08 max 0,70 max 0,30 0.015 - 0.055 max 0,30 max 0,010 max 0,030 max 0,025 max 0,060 max 0,06 max 0,08 2:1 |  | max 0,43 | max 0.22 | <16 16<t<25 25<t<40 40<t<63 63<t<100 100<t<150 | 51 51 50 49 47 46 | 355 355 345 335 325 320 | <100 >100 | 68-91 67-90 | 470-630 460-620 | >54.4 >53.6 | >376 >368 | <16mm >16mm | 0.87 0.85 | 5,65√S0 4√S0 | 22 25 |  | Z-testing Av: 35 Sing: 25 | -40 (-40) |  | 50 (35) | 35 (24.5) | t>40mm (piling matr. Test temp: -30) | 10mmx7.5mm 10mmx5mm | 37.5 25 | 26.25 17.5 | Strain Aged: t>12.5mm |  | 36 | 26
M10016 | C | M120 Y20, rev 5 06/07 | EN 10225 | S355G10+M | SQL I Materials certified to other industrial standards may be used if the minimum req. are fulfilled, with a concession request accepted by FMC. | Plates and Z qual | t<100mm thicker matr, may be accep. with concess. Request | EN 10204 Type 3.1 or higher | M: Thermo mechanically rolled. Quenched & tempered also accepted | C Si Mn P S Cr Mo t<75mm t>75mm Ni t<40mm t>40mm Al (total) Cu N Nb Ti V Nb+V Nb+V+Ti Al:N | max 0,12 0,15 - 0,55 max 1,65 max 0,015 max 0,005 max 0,20 max 0,08 max 0,20 max 0,70 max 0,30 0.015 - 0.055 max 0,30 max 0,010 max 0,030 max 0,025 max 0,060 max 0,06 max 0,08 2:1 | As Sb Sn Pb Bi Ca B | 0.03 0.010 0.020 0.010 0.010 0.005 0.0005 | C Si Mn P S Cr Mo t<75mm t>75mm Ni t<40mm t>40mm Al (total) Cu N Nb Ti V Nb+V Nb+V+Ti | max 0,12 0,15 - 0,55 max 1,65 max 0,015 max 0,005 max 0,20 max 0,08 max 0,20 max 0,70 max 0,30 0.015 - 0.055 max 0,30 max 0,010 max 0,030 max 0,025 max 0,060 max 0,06 max 0,08 | t<75mm t>75mm | max 0,41 max 0,42 | max 0.21 max 0.22 | <16 16<t<25 25<t<40 40<t<63 63<t<100 | 51 51 50 49 47 | 355 355 345 335 325 | <100 | 68-91 | 470-630 | >54.4 | >376 | <16mm >16mm | 0.93 0.90 | 5,65√S0 4√S0 | 22 25 |  | Z-testing Av: 35 Sing: 25 | -40 (-40) |  | 50 (35) | 35 (24.5) | t>40mm (piling matr. Test temp: -30) | 10mmx7.5mm 10mmx5mm | 37.5 25 | 26.25 17.5 | Strain Aged: t>12.5mm |  | 36 | 26
M10016 | C |  |  | TTSTE S355 Z3 (Manufacturer: Miras) -without concession request |  | Plates and Z qual | t>150mm | EN 10204 Type 3.1 or higher |  | C | max 0.14 | [6 empty] | max 0.22 | <16 16<t<25 25<t<40 40<t<63 63<t<100 100<t<150 | 51 51 50 49 47 46 | 355 355 345 335 325 320 | <100 >100 | 68-91 67-90 | 470-630 460-620 | >54.4 >53.6 | >376 >368 |  |  | 5,65√S0 4√S0 | 22 25 |  | Z-testing Av: 35 Sing: 25 | -40 (-40) |  | 50 (35) | 35 (24.5) | t>40mm (piling matr. Test temp: -30) | 10mmx7.5mm 10mmx5mm | 37.5 25 | 26.25 17.5 | Strain Aged: t>12.5mm |  | 36 | 26
M10017 | E | M120 Y25 rev 5 06/07 | EN 10225 | S355G9+N | SQL II S355 grade steel of SQL I may be supplied without a concession request to FMC. Materials certified to other industrial standards may be used if the minimum req. are fulfilled, with a concession request accepted by FMC. | Plates | t<150mm | EN 10204 Type 3.1 or higher | N: Normalized Quenched & tempered also accepted | C Si Mn P S Cr Mo Ni t<40mm t>40mm Al (total) Cu N Nb Ti V Nb+V Nb+V+Ti | max 0,12 0,15 - 0,55 max 1,65 max 0,020 max 0,010 max 0,20 max 0,08 max 0,70 max 0,30 0.015 - 0.055 max 0,30 max 0,010 max 0,030 max 0,025 max 0,060 max 0.06 max 0,08 | As Sb Sn Pb Bi Ca B Al:N | 0.03 0.010 0.020 0.010 0.010 0.005 0.0005 2:1 | C Si Mn P S Cr Mo Ni t<40mm t>40mm Al (total) Cu N Nb Ti V Nb+V Nb+V+Ti | max 0,12 0,15 - 0,55 max 1,65 max 0,020 max 0,010 max 0,20 max 0,08 max 0,70 max 0,30 0.015 - 0.055 max 0,30 max 0,010 max 0,030 max 0,025 max 0,060 max 0.06 max 0,08 |  |  | max 0.22 | <16 16<t<25 25<t<40 40<t<63 63<t<100 100<t<150 | 51 51 50 49 47 46 | 355 355 345 335 325 320 | <100 >100 | 68-91 67-90 | 470-630 460-620 |  |  | <16mm >16mm | 0.87 0.85 | 5,65√S0 4√S0 | 22 25 |  |  | -40 (-40) | t>12.5mm | 50 (35) Strain Aged: 36 | 35 (24.5) 26 |  | 10mmx7.5mm 10mmx5mm | 37.5 25 | 26.25 17.5
M10017 | E | M120 Y25 rev 5 06/07 | EN 10225 | S355G9+M | SQL II S355 grade steel of SQL I may be supplied without a concession request to FMC. Materials certified to other industrial standards may be used if the minimum req. are fulfilled, with a concession request accepted by FMC. | Plates | t<100mm | EN 10204 Type 3.1 or higher | M: Thermo mechanically rolled. Quenched & tempered also accepted | C Si Mn P S Cr Mo t<75mm t>75mm Ni t<40mm t>40mm Al (total) Cu N Nb Ti V Nb+V Nb+V+Ti | max 0,12 0,15 - 0,55 max 1,65 max 0,020 max 0,010 max 0,20 max 0,08 max 0,20 max 0,70 max 0,30 0.015 - 0.055 max 0,30 max 0,010 max 0,030 max 0,025 max 0,060 max 0.06 max 0,08 | As Sb Sn Pb Bi Ca B Al:N | 0.03 0.010 0.020 0.010 0.010 0.005 0.0005 2:1 | C Si Mn P S Cr Mo t<75mm t>75mm Ni t<40mm t>40mm Al (total) Cu N Nb Ti V Nb+V Nb+V+Ti | max 0,12 0,15 - 0,55 max 1,65 max 0,020 max 0,010 max 0,20 max 0,08 max 0,20 max 0,70 max 0,30 0.015 - 0.055 max 0,30 max 0,010 max 0,030 max 0,025 max 0,060 max 0.06 max 0,08 |  |  | max 0.22 | <16 16<t<25 25<t<40 40<t<63 63<t<100 | 51 51 50 49 47 | 355 355 345 335 325 | <100 | 68-91 | 470-630 |  |  | <16mm >16mm | 0.93 0.90 | 5,65√S0 4√S0 | 22 25 |  |  | -40 (-40) | t>12.5mm | 50 (35) Strain Aged: 36 | 35 (24.5) 26 |  | 10mmx7.5mm 10mmx5mm | 37.5 25 | 26.25 17.5
M10017 | C | M120 Y25, rev 5 06/07 | EN 10225 | S355G9+N | SQL II S355 grade steel of SQL I may be supplied without a concession request to FMC. Materials certified to other industrial standards may be used if the minimum req. are fulfilled, with a concession request accepted by FMC. | Plates | t<150mm | EN 10204 Type 3.1 or higher | N: Normalized Quenched & tempered also accepted | C Si Mn P S Cr Mo Ni t<40mm t>40mm Al (total) Cu N Nb Ti V Nb+V Nb+V+Ti | max 0,12 0,15 - 0,55 max 1,65 max 0,020 max 0,010 max 0,20 max 0,08 max 0,70 max 0,30 0.015 - 0.055 max 0,30 max 0,010 max 0,030 max 0,025 max 0,060 max 0.06 max 0,08 | As Sb Sn Pb Bi Ca B Al:N | max 0.03 max 0.010 max 0.020 max 0.010 max 0.010 max 0.005 max 0.0005 2:1 | C Si Mn P S Cr Mo Ni t<40mm t>40mm Al (total) Cu N Nb Ti V Nb+V Nb+V+Ti | max 0,12 0,15 - 0,55 max 1,65 max 0,020 max 0,010 max 0,20 max 0,08 max 0,70 max 0,30 0.015 - 0.055 max 0,30 max 0,010 max 0,030 max 0,025 max 0,060 max 0.06 max 0,08 |  | max 0,43 | max 0.22 | <16 16<t<25 25<t<40 40<t<63 63<t<100 100<t<150 | 51 51 50 49 47 46 | 355 355 345 335 325 320 | <100 >100 | 68-91 67-90 | 470-630 460-620 |  |  | <16mm >16mm | 0.87 0.85 | 5,65√S0 4√S0 | 22 25 |  |  | -40 (-40) |  | 50 (35) | 35 (24.5) |  | 10mmx7.5mm 10mmx5mm | 37.5 25 | 26.25 17.5 | Strain Aged: t>12.5mm |  | 36 | 26
M10017 | C | M120 Y25, rev 5 06/07 | EN 10225 | S355G9+M | SQL II S355 grade steel of SQL I may be supplied without a concession request to FMC. Materials certified to other industrial standards may be used if the minimum req. are fulfilled, with a concession request accepted by FMC. | Plates | t<100mm | EN 10204 Type 3.1 or higher | M: Thermo mechanically rolled. Quenched & tempered also accepted | C Si Mn P S Cr Mo t<75mm t>75mm Ni t<40mm t>40mm Al (total) Cu N Nb Ti V Nb+V Nb+V+Ti | max 0,12 0,15 - 0,55 max 1,65 max 0,020 max 0,010 max 0,20 max 0,08 max 0,20 max 0,70 max 0,30 0.015 - 0.055 max 0,30 max 0,010 max 0,030 max 0,025 max 0,060 max 0.06 max 0,08 | As Sb Sn Pb Bi Ca B Al:N | max 0.03 max 0.010 max 0.020 max 0.010 max 0.010 max 0.005 max 0.0005 2:1 | C Si Mn P S Cr Mo t<75mm t>75mm Ni t<40mm t>40mm Al (total) Cu N Nb Ti V Nb+V Nb+V+Ti | max 0,12 0,15 - 0,55 max 1,65 max 0,020 max 0,010 max 0,20 max 0,08 max 0,20 max 0,70 max 0,30 0.015 - 0.055 max 0,30 max 0,010 max 0,030 max 0,025 max 0,060 max 0.06 max 0,08 | t<75mm t>75mm | max 0,41 max 0,42 | max 0.21 max 0.22 | <16 16<t<25 25<t<40 40<t<63 63<t<100 | 51 51 50 49 47 | 355 355 345 335 325 | <100 | 68-91 | 470-630 |  |  | <16mm >16mm | 0.93 0.90 | 5,65√S0 4√S0 | 22 25 |  |  | -40 (-40) |  | 50 (35) | 35 (24.5) |  | 10mmx7.5mm 10mmx5mm | 37.5 25 | 26.25 17.5 | Strain Aged: t>12.5mm |  | 36 | 26
M10021 | E | M-120 Y41, rev 5 06/07 | EN 10225 | S460G4+M | SQL I Materials certified to other industrial standards may be used if the minimum req. are fulfilled, with a concession request accepted by FMC. | Rolled sections |  | EN 10204 Type 3.1 or higher | M: Thermo-mechanically rolled Quenched and tempered may also be accepted (Q, QT) | C Si Mn P S Cr Mo Ni Al (total) Cu N Nb Ti V Cr+Mo+Ni+Cu Nb+V Nb+V+Ti | max 0,14 max 0,55 max 1,7 max 0,02 max 0,007 max 0,25 max 0,08 max 0,7 0.015 - 0,055 max 0,3 max 0,012 max 0,05 max 0,025 max 0,08 max 0,8 max 0,12 max 0,13 | As Sb Sn Pb Bi Ca B Al:N | max 0.03 max 0.010 max 0.020 max 0.010 max 0.010 max 0.005 max 0.0005 2:1 These elements shall be checked at least once every 5000 tonnes at each manufacturing location and shall be reported as a cast analysis. | C Si Mn P S Cr Mo Ni Al (total) Cu N Nb Ti V Cr+Mo+Ni+Cu Nb+V Nb+V+Ti | max 0,14 max 0,55 max 1,7 max 0,02 max 0,007 max 0,25 max 0,08 max 0,7 0.015 - 0,055 max 0,3 max 0,012 max 0,05 max 0,025 max 0,08 max 0,8 max 0,12 max 0,13 |  |  | max 0.24 |  | 66,5 - 84 | 460 - 580 |  | 79,5 - 101,5 | 550 - 700 |  | 440 | >16mm | 0.9 | 5,65√S0 4√S0 | 17 19 |  | Z-testing Av: 35 Sing: 25 | -20 (-4) -40 (-40) | t<25mm t>25mm | 60 (44) 60 (44) | 42 (31) 42 (31) |  | 10mmx7.5mm 10mmx5mm | 45 30 | 31.5 21 |  |  | as agreed | as agreed
M10021 | C | M120 Y41, rev 5 06/07 | EN 10225 | S460G4+M | SQL I Materials certified to other industrial standards may be used if the minimum req. are fulfilled, with a concession request accepted by FMC. | Rolled sections |  | EN 10204 Type 3.1 or higher | M: Thermo-mechanically rolled Quenched and tempered may also be accepted (Q, QT) | C Si Mn P S Cr Mo Ni Al (total) Cu N Nb Ti V Cr+Mo+Ni+Cu Nb+V Nb+V+Ti | max 0,14 max 0,55 max 1,7 max 0,02 max 0,007 max 0,25 max 0,08 max 0,7 0.015 - 0,055 max 0,3 max 0,012 max 0,05 max 0,025 max 0,08 max 0,8 max 0,12 max 0,13 | As Sb Sn Pb Bi Ca B Al:N | max 0.03 max 0.010 max 0.020 max 0.010 max 0.010 max 0.005 max 0.0005 2:1 | C Si Mn P S Cr Mo Ni Al (total) Cu N Nb Ti V Cr+Mo+Ni+Cu Nb+V Nb+V+Ti | max 0,14 max 0,55 max 1,7 max 0,02 max 0,007 max 0,25 max 0,08 max 0,7 0.015 - 0,055 max 0,3 max 0,012 max 0,05 max 0,025 max 0,08 max 0,8 max 0,12 max 0,13 |  |  | max 0.24 |  | 66.5 - 84 | 460 - 580 |  | 79.5 - 101.5 | 550 - 700 |  | 440 | >16mm | 0.90 | 5,65√S0 4√S0 | 17 19 |  | Z-testing Av: 35 Sing: 25 | -20 (-4) -40 (-40) | t<25mm t>25mm | 60 (44) | 42 (31) |  | 10mmx7.5mm 10mmx5mm | 45 30 | 31.5 21 |  |  | as agreed | as agreed
M10022 | E | M120 Y21, rev 5 06/07 | EN 10225 | S355G12+N S355G12+M | SQL I Materials certified to other industrial standards may be used if the minimum req. are fulfilled, with a concession request accepted by FMC. | Rolled sections | <63mm | EN 10204 Type 3.1 or higher | N: Normalized M: Termo-mechanically rolled | Carbon Silicon Manganese Phosphorus Sulfur Cromium Molybdenum Nickel Aluminium Copper Nitrogen Niobium Titanium Vanadium Cr+Mo+Ni+Cu Nb+V Nb+V+Ti | max 0.14 max 0.55 max 1.65 max 0.020 max 0.007 max 0.25 max 0.08 max 0.50 0.015 - 0.055 max 0.30 max 0.012 max 0.040 max 0.025 max 0.060 max 0.80 max 0.06 max 0.08 | As Sb Sn Pb Bi Ca B Al:N | 0.03 0.010 0.020 0.010 0.010 0.005 0.0005 2:1 |  |  |  |  | max 0.24 | <16mm 16-40mm 40-63mm | 51 50 22 | 355 345 335 |  |  | 460 - 620 |  | 368 |  | 0.87 | 5,65√S0 4√S0 | 22 25 |  | Z-testing Av: 35 Sing: 25 | -20 -40 (-40) | t<25mm t>25mm | 50 (35) | 35 (24) |  | 10mmx7.5mm 10mmx5mm | 37.5 25 | 26.25 17.5
M10022 | C | M120 Y21, rev 5 06/07 | EN 10225 | S355G12+N S355G12+M | SQL I Materials certified to other industrial standards may be used if the minimum req. are fulfilled, with a concession request accepted by FMC. | Rolled sections | <63mm | EN 10204 Type 3.1 or higher | N: Normalized M: Termo-mechanically rolled | Carbon Silicon Manganese Phosphorus Sulfur Cromium Molybdenum Nickel Aluminium Copper Nitrogen Niobium Titanium Vanadium Cr+Mo+Ni+Cu Nb+V Nb+V+Ti | max 0.14 max 0.55 max 1.65 max 0.020 max 0.007 max 0.25 max 0.08 max 0.50 0.015 - 0.055 max 0.30 max 0.012 max 0.040 max 0.025 max 0.060 max 0.80 max 0.06 max 0.08 | As Sb Sn Pb Bi Ca B Al:N | max 0.03 max 0.010 max 0.020 max 0.010 max 0.010 max 0.005 max 0.0005 2:1 |  |  |  |  | max 0.24 | <16mm 16-40mm 40-63mm |  | 355 345 335 |  |  | 460 - 620 |  | 368 |  | 0.87 | 5,65√S0 4√S0 | 22 25 |  | Z-testing Av: 35 Sing: 25 | -20 (-4) -40 (-40) | t<25mm t>25mm | 50 (35) | 35 (24) |  | 10mmx7.5mm 10mmx5mm | 37.5 25 | 26.25 17.5
M10023 | E | M120 Y22, rev 5 06/07 | EN 10225 | S355G15+Q S355G15+N | SQL I Materials certified to other industrial standards may be used if the minimum req. are fulfilled, with a concession request accepted by FMC. | Seamless tubulars and hollow sections |  | EN 10204 Type 3.1 or higher | N: Normalized/normalized rolled Q or QT: Quenched and tempered | Carbon Silicon Manganese Phosphorus Sulfur Cromium Molybdenum Nickel Aluminium Copper Nitrogen Niobium Titanium Vanadium Cr+Mo+Ni+Cu Nb+V Nb+V+Ti | max 0.16 0.15 - 0.55 max 1.60 max 0.025 max 0.007 max 0.25 max 0.08 max 0.30 max 0.06 max 0.35 max 0.014 max 0.050 max 0.02 max 0.10 max 0.80 max 0.10 max 0.12 | As Sb Sn Pb Bi Ca B Al:N | 0.03 0.010 0.020 0.010 0.010 0.005 0.0005 2:1 |  |  |  | max 0.43 |  | <20mm 20<t<40 |  | 355 345 |  |  | 460 - 620 |  | 368 |  | 0.88 | 5,65√S0 4√S0 | 22 25 |  | Z-testing Av: 35 Sing: 25 | -20 (-4) -40 (-40) | t<25mm t>25mm | 50 (35) | 35 (24) |  | 10mmx7.5mm 10mmx5mm | 37.5 25 | 26.25 17.5
M10023 | C | M120 Y22, rev 5 06/07 | EN 10225 | S355G15+Q S355G15+N | SQL I Materials certified to other industrial standards may be used if the minimum req. are fulfilled, with a concession request accepted by FMC. | Seamless tubulars and hollow sections |  | EN 10204 Type 3.1 or higher | N: Normalized/normalized rolled Q or QT: Quenched and tempered | Carbon Silicon Manganese Phosphorus Sulfur Cromium Molybdenum Nickel Aluminium Copper Nitrogen Niobium Titanium Vanadium Cr+Mo+Ni+Cu Nb+V Nb+V+Ti | max 0.16 0.15 - 0.55 max 1.60 max 0.025 max 0.007 max 0.25 max 0.08 max 0.30 max 0.06 max 0.35 max 0.014 max 0.050 max 0.02 max 0.10 max 0.80 max 0.10 max 0.12 | As Sb Sn Pb Bi Ca B Al:N | max 0.03 max 0.010 max 0.020 max 0.010 max 0.010 max 0.005 max 0.0005 2:1 |  |  |  | max 0.43 |  | <20mm 20<t<40 |  | 355 345 |  |  | 460 - 620 |  | 368 |  | 0.88 | 5,65√S0 4√S0 | 22 25 |  | Z-testing Av: 35 Sing: 25 | -20 (-4) -40 (-40) | t<25mm t>25mm | 50 (35) | 35 (24) |  | 10mmx7.5mm 10mmx5mm | 37.5 25 | 26.25 17.5
M10024 | D | M120 Y26, rev 5 06/07 | EN 10225 | S355G11+N S355G11+M | SQL II S355 grade steel of SQL I may be supplied without a concession request to FMC. Materials certified to other industrial standards may be used if the minimum req. are fulfilled, with a concession request accepted by FMC. | Rolled sections |  | EN 10204 Type 3.1 or higher | N: Normalized / normalized rolled M: Thermo-mechanically rolled | Carbon Silicon Manganese Phosphorus Sulfur Cromium Molybdenum Nickel Aluminium Copper Nitrogen Niobium Titanium Vanadium Cr+Mo+Ni+Cu Nb+V Nb+V+Ti | max 0.14 max 0.55 max 1.65 max 0.025 max 0.015 max 0.25 max 0.08 max 0.50 0.015 - 0.055 max 0.30 max 0.012 max 0.040 max 0.025 max 0.060 max 0.80 max 0.06 max 0.08 | As Sb Sn Pb Bi Ca B Al:N | max 0.03 max 0.010 max 0.020 max 0.010 max 0.010 max 0.005 max 0.0005 2:1 | Carbon Silicon Manganese Phosphorus Sulfur Cromium Molybdenum Nickel Aluminium Copper Nitrogen Niobium Titanium Vanadium Cr+Mo+Ni+Cu Nb+V Nb+V+Ti | max 0.14 max 0.55 max 1.65 max 0.025 max 0.015 max 0.25 max 0.08 max 0.50 0.015 - 0.055 max 0.30 max 0.012 max 0.040 max 0.025 max 0.060 max 0.80 max 0.06 max 0.08 |  |  | max 0.24 | t<16 16<t<40 40<t<63 | 51 50 48.5 | 355 345 335 |  | 67 - 90 | 460 - 620 |  |  |  | 0.87 | 5,65√S0 | 22 |  |  | -20 (-4) -40 (-40) | t<25mm t>25mm | 50 (35) | 35 (24) |  | 10mmx7.5mm 10mmx5mm | 37.5 25 | 26.25 17.5
M10024 | B | M120 Y26, rev 5 06/07 | EN 10225 | S355G11+N S355G11+M | SQL II S355 grade steel of SQL I may be supplied without a concession request to FMC. Materials certified to other industrial standards may be used if the minimum req. are fulfilled, with a concession request accepted by FMC. | Rolled sections |  | EN 10204 Type 3.1 or higher | N: Normalized / normalized rolled M: Thermo-mechanically rolled | Carbon Silicon Manganese Phosphorus Sulfur Cromium Molybdenum Nickel Aluminium Copper Nitrogen Niobium Titanium Vanadium Cr+Mo+Ni+Cu Nb+V Nb+V+Ti | max 0.14 max 0.55 max 1.65 max 0.025 max 0.015 max 0.25 max 0.08 max 0.50 0.015 - 0.055 max 0.30 max 0.012 max 0.040 max 0.025 max 0.060 max 0.80 max 0.06 max 0.08 | As Sb Sn Pb Bi Ca B Al:N | max 0.03 max 0.010 max 0.020 max 0.010 max 0.010 max 0.005 max 0.0005 2:1 | Carbon Silicon Manganese Phosphorus Sulfur Cromium Molybdenum Nickel Aluminium Copper Nitrogen Niobium Titanium Vanadium Cr+Mo+Ni+Cu Nb+V Nb+V+Ti | max 0.14 max 0.55 max 1.65 max 0.025 max 0.015 max 0.25 max 0.08 max 0.50 0.015 - 0.055 max 0.30 max 0.012 max 0.040 max 0.025 max 0.060 max 0.80 max 0.06 max 0.08 |  |  | max 0.24 | t<16 16<t<40 40<t<63 | 51 50 48.5 | 355 345 335 |  | 67 - 90 | 460 - 620 |  |  |  | 0.87 | 5,65√S0 | 22 |  |  | -20 (-4) -40 (-40) | t<25mm t>25mm | 50 (35) | 35 (24) |  | 10mmx7.5mm 10mmx5mm | 37.5 25 | 26.25 17.5
M10025 | E | M120 Y30, rev 5 06/07 | EN10225 | S420G2+QT / S420G2+M | SQL I Materials certified to other industrial standards may be used if the minimum req. are fulfilled, with a concession request accepted by FMC. | Plates | 100mm | EN 10204 Type 3.1 or higher | Q or QT: quenched & tempered M: Thermo-mechanically rolled | C -t>15mm -t<15mm Si Mn P S Cr Mo Ni Al (total) Cu N Nb Ti V Cr+Mo+Ni+Cu Nb+V Nb+V+Ti | max 0,14 max 0,15 0,15 - 0,55 max 1,65 max 0,020 max 0,007 max 0,25 max 0,25 max 0,70 0,015 - 0,055 max 0,30 max 0,010 max 0,040 max 0,025 max 0,080 max 0,90 max 0,09 max 0,11 | As Sb Sn Pb Bi Ca B Al:N | 0.03 0.010 0.020 0.010 0.010 0.005 0.0005 2:1 | C -t>15mm -t<15mm Si Mn P S Cr Mo Ni Al (total) Cu N Nb Ti V Cr+Mo+Ni+Cu Nb+V Nb+V+Ti | max 0,14 max 0,15 0,15 - 0,55 max 1,65 max 0,020 max 0,007 max 0,25 max 0,25 max 0,70 0,015 - 0,055 max 0,30 max 0,010 max 0,040 max 0,025 max 0,080 max 0,90 max 0,09 max 0,11 | t<15mm t>15mm | 0,42 | max 0.23 max 0,22 |  | 61 - 78 | 420 - 540 |  | 72 - 96 | 500 - 660 | 57.6 | 400 | t<16mm t>16mm | 0,93 0,90 | 5,65√S0 4√S0 | 19 22 |  | Z-testing Av: 35 Sing: 25 | -40 (-40) | Strain Aged: t>12.5mm | 60 (44) 42 | 42 (30,8) 26 | t>40mm | 10mmx7.5mm 10mmx5mm | 45 (33) 30 (22) | 31.5 (23) 21 (15.4)
M10025 | C | M120 Y30, rev 5 06/07 | EN10225 | S420G2+QT / S420G2+M | SQL I Materials certified to other industrial standards may be used if the minimum req. are fulfilled, with a concession request accepted by FMC. | Plates | 100mm | EN 10204 Type 3.1 or higher | Q: quenched & tempered M: Thermo-mechanically rolled | C -t>15mm -t<15mm Si Mn P S Cr Mo Ni Al (total) Cu N Nb Ti V Cr+Mo+Ni+Cu Nb+V Nb+V+Ti | max 0,14 max 0,15 0,15 - 0,55 max 1,65 max 0,020 max 0,007 max 0,25 max 0,25 max 0,70 0,015 - 0,055 max 0,30 max 0,010 max 0,040 max 0,025 max 0,080 max 0,90 max 0,09 max 0,11 | As Sb Sn Pb Bi Ca B Al:N | max 0.03 max 0.010 max 0.020 max 0.010 max 0.010 max 0.005 max 0.0005 2:1 | C -t>15mm -t<15mm Si Mn P S Cr Mo Ni Al (total) Cu N Nb Ti V Cr+Mo+Ni+Cu Nb+V Nb+V+Ti | max 0,14 max 0,15 0,15 - 0,55 max 1,65 max 0,020 max 0,007 max 0,25 max 0,25 max 0,70 0,015 - 0,055 max 0,30 max 0,010 max 0,040 max 0,025 max 0,080 max 0,90 max 0,09 max 0,11 | t<15mm t>15mm | 0.42 | max 0.23 max 0,22 |  | 61 - 78 | 420 - 540 |  | 72 - 96 | 500 - 660 | 57.6 | 400 | t<16mm t>16mm | 0,93 0,90 | 5,65√S0 4√S0 | 19 22 |  | Z-testing Av: 35 Sing: 25 | -40 (-40) |  | 60 (44) | 42 (30.8) | t>40mm | 10mmx7.5mm 10mmx5mm | 45 (33) 30 (22) | 31.5 (23) 21 (15.4) | Strain Aged: t>12.5mm |  | 42 | 26
M10026 | E | M120 Y31, rev 5 06/07 | EN 10225 | S420G4+M | SQL I Materials certified to other industrial standards may be used if the minimum req. are fulfilled, with a concession request accepted by FMC. | Rolled sections |  | EN 10204 Type 3.1 or higher | M: Thermo mechanically rolled. Quenched & tempered & normalized may also be accepted | C Si Mn P S Cr Mo Ni Al (total) Cu N Nb Ti V Cr+Mo+Ni+Cu Nb+V Nb+V+Ti | max 0,14 max 0,55 max 1,65 max 0,02 max 0,007 max 0,25 max 0,08 max 0,70 0.015 - 0,055 max 0,30 max 0,012 max 0,050 max 0,025 max 0,080 max 0,80 max 0,09 max 0,11 | As Sb Sn Pb Bi Ca B Al:N | 0.03 0.010 0.020 0.010 0.010 0.005 0.0005 2:1 | C Si Mn P S Cr Mo Ni Al (total) Cu N Nb Ti V Cr+Mo+Ni+Cu Nb+V Nb+V+Ti | max 0,14 max 0,55 max 1,65 max 0,02 max 0,007 max 0,25 max 0,08 max 0,70 0.015 - 0,055 max 0,30 max 0,012 max 0,050 max 0,025 max 0,080 max 0,80 max 0,09 max 0,11 |  |  | max 0,24 |  | 61 - 78 | 420 - 540 |  | 72 - 96 | 500 - 660 | 57.6 | 400 |  | 0.90 | 5,65√S0 4√S0 | 19 22 |  | Z-testing Av: 35 Sing: 25 | -20 (-4) -40 (-40) | t<25mm t>25mm | 60 (44) 60 (44) | 42 (30,8) 42 (30,8) | t>40mm | 10mmx7.5mm 10mmx5mm | 45 (33) 30 (22) | 31.5 (23) 21 (15.4) |  |  | as agreed | as agreed
M10026 | C | M120 Y31, rev 5 06/07 | EN 10225 | S420G4+M | SQL I Materials certified to other industrial standards may be used if the minimum req. are fulfilled, with a concession request accepted by FMC. | Rolled sections |  | EN 10204 Type 3.1 or higher | M: Thermo mechanically rolled. Quenched & tempered & normalized may also be accepted | C Si Mn P S Cr Mo Ni Al (total) Cu N Nb Ti V Cr+Mo+Ni+Cu Nb+V Nb+V+Ti | max 0,14 max 0,55 max 1,65 max 0,02 max 0,007 max 0,25 max 0,08 max 0,70 0.015 - 0,055 max 0,30 max 0,012 max 0,050 max 0,025 max 0,080 max 0,80 max 0,09 max 0,11 | As Sb Sn Pb Bi Ca B Al:N | max 0.03 max 0.010 max 0.020 max 0.010 max 0.010 max 0.005 max 0.0005 2:1 | C Si Mn P S Cr Mo Ni Al (total) Cu N Nb Ti V Cr+Mo+Ni+Cu Nb+V Nb+V+Ti | max 0,14 max 0,55 max 1,65 max 0,02 max 0,007 max 0,25 max 0,08 max 0,70 0.015 - 0,055 max 0,30 max 0,012 max 0,050 max 0,025 max 0,080 max 0,80 max 0,09 max 0,11 |  |  | max 0,24 |  | 61 - 78 | 420 - 540 |  | 72 - 96 | 500 - 660 | 57.6 | 400 |  | 0.90 | 5,65√S0 4√S0 | 19 22 |  | Z-testing Av: 35 Sing: 25 | -20 (-4) -40 (-40) | t<25mm t>25mm | 60 (44) | 42 (30.8) | t>40mm | 10mmx7.5mm 10mmx5mm | 45 (33) 30 (22) | 31.5 (23) 21 (15.4) |  |  | as agreed | as agreed
M10027 | D | M120 Y40, rev 5 06/07 | EN 10225 | S460G2+QT / S460G2+M | SQL I Materials certified to other industrial standards may be used if the minimum req. are fulfilled, with a concession request accepted by FMC. | Plates | 100mm | EN 10204 Type 3.1 or higher | QT: Quenched and tempered M: Thermo mechanically rolled | C -t>15mm -t<15mm Si Mn P S Cr Mo Ni Al (total) Cu N Nb Ti V Cr+Mo+Ni+Cu Nb+V Nb+V+Ti | max 0,14 max 0,15 max 0,15 - 0,55 max1,65 max 0,02 max 0,007 max 0,25 max 0,25 max 0,7 0,015 - 0,055 max 0,3 max 0,01 max 0,04 max 0,025 max 0,08 max 0,9 max 0,09 max 0,11 | As Sb Sn Pb Bi Ca B Al:N | 0.03 0.010 0.020 0.010 0.010 0.005 0.0005 2:1 | C -t>15mm -t<15mm Si Mn P S Cr Mo Ni Al (total) Cu N Nb Ti V Cr+Mo+Ni+Cu Nb+V Nb+V+Ti | max 0,14 max 0,15 max 0,15 - 0,55 max1,65 max 0,02 max 0,007 max 0,25 max 0,25 max 0,7 0,015 - 0,055 max 0,3 max 0,01 max 0,04 max 0,025 max 0,08 max 0,9 max 0,09 max 0,11 | t<15 t<15 |  | max 0.23 max 0.22 |  | 66.5 - 84 | 460 - 580 |  | 79.5 - 101.5 | 550 - 700 |  | 400 | t<16mm t>16mm | 0,93 0,90 | 5,65√S0 4√S0 | 17 19 |  | Z-testing Av: 35 Sing: 25 | -40 (-40) | Strain Aged: t>12.5mm | 60 (44) 46 | 42 (31) 29 | t>40mm | 10mmx7.5mm 10mmx5mm | 45 (33) 30 (22) | 31.5 (23) 21 (15.4)
M10027 | B | M120 Y40, rev 5 06/07 | EN 10225 | S460G2+QT / S460G2+M | SQL I Materials certified to other industrial standards may be used if the minimum req. are fulfilled, with a concession request accepted by FMC. | Plates | 100mm | EN 10204 Type 3.1 or higher | Q: Quenched M: Thermo mechanically rolled | C -t>15mm -t<15mm Si Mn P S Cr Mo Ni Al (total) Cu N Nb Ti V Cr+Mo+Ni+Cu Nb+V Nb+V+Ti | max 0,14 max 0,15 0,15 - 0,55 max 1,65 max 0,02 max 0,007 max 0,25 max 0,25 max 0,7 0,015 - 0,055 max 0,3 max 0,01 max 0,04 max 0,025 max 0,08 max 0,9 max 0,09 max 0,11 | As Sb Sn Pb Bi Ca B Al:N | max 0.03 max 0.010 max 0.020 max 0.010 max 0.010 max 0.005 max 0.0005 2:1 | C -t>15mm -t<15mm Si Mn P S Cr Mo Ni Al (total) Cu N Nb Ti V Cr+Mo+Ni+Cu Nb+V Nb+V+Ti | max 0,14 max 0,15 0,15 - 0,55 max 1,65 max 0,02 max 0,007 max 0,25 max 0,25 max 0,7 0,015 - 0,055 max 0,3 max 0,01 max 0,04 max 0,025 max 0,08 max 0,9 max 0,09 max 0,11 | t<15mm t>15mm | 0.43 | max 0.23 max 0.22 |  | 66.5 - 84 | 460 - 580 |  | 79.5 - 101.5 | 550 - 700 | 57.6 | 400 | t<16mm t>16mm | 0,93 0,90 | 5,65√S0 4√S0 | 17 19 |  | Z-testing Av: 35 Sing: 25 | -40 (-40) |  | 60 (44) | 42 (30.8) | t>40mm | 10mmx7.5mm 10mmx5mm | 45 (33) 30 (22) | 31.5 (23) 21 (15.4) | Strain Aged: t>12.5mm |  | 46 | 29
M11799 | C |  | MDS-0000020132 | S355 Carbon steel |  | plates, beams, channels, angles, bar, tube ...etc. | <100mm | EN 10204 Type 3.1 or higher | normalised/normalised rolled (+N) | C Mn P S V+Nb | max 0.20 max 1.70 max 0.035 max 0.030 max 0.12 | [5 empty] | max 0.45 |  | <16mm 16-40mm 40-63mm 63-80mm 80-100mm | 51 50 49 47 46 | 355 345 335 325 315 | <100mm | 68 - 91 | 470 - 630 | [5 empty] | 20 |  |  | -20 | t<150 | 27 | 18.9

## 2. Duplex_Superduplex
MD-SLS; Part of SOP
M-spec |  | Linked standards |  | Material / Grade | Dimension limitation | Product | Certificate | Supplier Approval Requirements |  | Delivered condition | [9 empty] | Chemical composition |  |  |  |  | Yield & Tensile | [10 empty] | Impact testing |  |  |  | Hardness (maximum) |  | Micrographic examination |  | Corrosion tests |  |  |  | Supplementary requirements
|  | NORSOK | Other |  |  |  |  | FMC approved manufacturer | Supplier NORSOK M-650 qual. | Production process |  |  |  | Heat treatment procedure | Temp minimum | Soaking time | Transfer time to cooling | Cooling medium temp | Cooling method | Cast / Ladle analysis |  | Product analysis |  | PRE (minimum) % | Minimum yield strength |  |  | Mininmum Tensile strength |  |  |  | Ratio | Elongation (minimum) |  |  | Temp | Thickness | Energy J |  |  |  | Ferrite content | Microstructure | Standard | Temp. | Time | Acceptance criterias
| rev. |  |  |  | m m |  |  |  |  | Melting | Refining | Minimum reduction ratio | Forming |  | ºC (F) |  |  |  |  | Element | Content % | Element | Content % |  | Dimension m m | KSI | MPa | Dimension m m | KSI | MPa | Through thickness | % | Dimension / Condition | % | Reduction of area | ºC | m m | average | single | Macrographic | Component | % |  |  | ºC
M30130 | A | M-630, MDS-D48 m/FMC særkrav | ASTM A789 | 22Cr Duplex Ferric-austenitic UNS S31803 F51 | Diam: <31.75mm Thickness t<6mm | Seamless tubing | EN 10204 Type 3.1 or higher +steel manufacturer |  | x Norsok M650 qualified manufacturing procedure | x | AOD refined or equivalent |  |  | solution annealed | 1020 - 1100 (1870 - 2010) |  |  |  | rapid in air or water | Carbon Manganese Phosphorus Sulfur Silicon Chromium Nickel Molybdenum Nitrogen Ti O Al Ce | max 0.030 max 2.00 max 0.030 max 0.020 max 1.0 21.0 - 23.0 4.5 - 6.5 2.5 - 3.5 0.14 - 0.20 report report report report | Carbon Manganese Phosphorus Sulfur Silicon Chromium Nickel Molybdenum Nitrogen Ti O Al Ce | max 0.035 max 2.04 max 0.035 max 0.025 max 1.05 20.75 - 23.25 4.43 - 6.60 2.40 - 3.60 0.13 - 0.22 report report report report | 35.0 |  | 65 | 450 |  | 90 | 620 |  |  |  | 25 |  | -46 | t>6mm Reduced samplesize | 45 37.5 30 | 35 29.2 23 | 28 HRC 271 HBW 290 HV10 |  | 35 - 55 | free from intermetallic phases and precipitates
M30131 | A | M630, MDS D58, rev 3 | ASTM A789 | 25 Cr Super duplex Ferric-austenitic UNS S32750 F53 | Diam: <31.75mm Thickness: t<6mm | Seamless tubing for use in control, hydraulic and injection lines | EN 10204 Type 3.1 or higher |  | x Norsok M650 qualified manufacturing procedure |  | AOD refined or equivalent |  |  | solution annealed | 1025 - 1125 |  |  | x | rapid in air or water alternatively, water quenched | Carbon Manganese Phosphorus Sulfur Silicon Chromium Nickel Molybdenum Nitrogen Copper Ti O Al Ce | max 0.030 max 1.20 max 0.035 max 0.020 max 0.80 24.0 - 26.0 6.0 - 8.0 3.0 - 5.0 0.24 - 0.32 max 0.50 report report report report | Carbon Manganese Phosphorus Sulfur Silicon Chromium Nickel Molybdenum Nitrogen Copper Ti O Al Ce | max 0.035 max 1.24 max 0.040 max 0.025 max 0.85 23.75 - 26.25 5.90 - 8.10 2.90 - 5.10 0.22 - 0.35 max 0.53 report report report report | 42.5 |  | 80 | 550 |  | 116 | 800 |  |  |  | 25 |  | -46 | t>6mm Reduced samplesize | av: 45 37.5 30 | 35 29.2 23 | 32 HRC 301 HB 330 HV10 |  | 35 - 55 | free from intermetallic phases and precipitates | ASTM G 48 Method A | 50 | 24 hours | no pitting at 20 X magnification weight loss < 4.0g/m2
M30133 | A | Associated spec: M630, MDS D57, rev 2 | ASTM A479 | 25 Cr Super duplex Ferric-austenitic UNS S32750 | Diam: <2'' | Adapters on hydraulic couplers -and other associated parts to interface super duplex tubing sizes up to 1.25 inches (31.75mm) in diameter | EN 10204 Type 3.1 or higher + manufacturer |  | x | x | AOD refined or equivalent |  |  | solution annealed | x | x |  |  | water quenched | Carbon Manganese Phosphorus Sulfur Silicon Chromium Nickel Molybdenum Nitrogen Copper | max 0.030 max 1.20 max 0.035 max 0.020 max 0.80 24.0 - 26.0 6.0 - 8.0 3.0 - 5.0 0.24 - 0.32 max 0.50 | Carbon Manganese Phosphorus Sulfur Silicon Chromium Nickel Molybdenum Nitrogen Copper | max 0.035 max 1.24 max 0.040 max 0.025 max 0.85 23.75 - 26.25 5.90 - 8.10 2.90 - 5.10 0.22 - 0.35 max 0.53 | 40 |  | 80 | 550 |  | 116 | 800 |  |  |  | 25 |  | -46 | NORSOK requirement t>6mm | av: 45 | 35 | 32 HRC 301 HB 330 HV10 |  | 35 - 55 | no single grain having its boundaries fully covered with continuous intermetallic or deleterious phases, such as sigma, nitrides or carbides | ASTM G 48 Method A | 50 | 24 hours | no pitting at 20 X magnification weight loss < 4.0g/m2
M30133 | A | Associated spec: M630, MDS D57, rev 4 | ASTM A479 | 25 Cr Super duplex Ferric-austenitic UNS S32750 F53 | Diam: <2'' | Adapters on hydraulic couplers -and other associated parts to interface super duplex tubing sizes up to 1.25 inches (31.75mm) in diameter | EN 10204 Type 3.1 or higher + manufacturer |  | x Norsok M650 qualified manufacturing procedure | x | AOD refined or equivalent |  |  | solution annealed | 1025 (1880) | x |  |  | water quenched | Carbon Manganese Phosphorus Sulfur Silicon Chromium Nickel Molybdenum Nitrogen Copper | max 0.030 max 1.20 max 0.035 max 0.020 max 0.80 24.0 - 26.0 6.0 - 8.0 3.0 - 5.0 0.24 - 0.32 max 0.50 | Carbon Manganese Phosphorus Sulfur Silicon Chromium Nickel Molybdenum Nitrogen Copper | max 0.035 max 1.24 max 0.040 max 0.025 max 0.85 23.75 - 26.25 5.90 - 8.10 2.90 - 5.10 0.22 - 0.35 max 0.53 | 40 |  | 80 | 550 |  | 109 | 750 |  |  |  | 25 |  | -46 | NORSOK requirement t>6mm | av: 45 | 35 | 32 HRC 301 HB 330 HV10 |  | 35 - 55 | no single grain having its boundaries fully covered with continuous intermetallic or deleterious phases, such as sigma, nitrides or carbides | ASTM G 48 Method A | 50 | 24 hours | no pitting at 20 X magnification weight loss < 4.0g/m2
M40400 | H |  | ISO 10423/ API 6A | Wrought alloy 625 corrosion resistant material for H2S, CO2 and Cl service. UNS N06625 |  | Wrought | Each lot shall be accompanied with documentation certifying the method of heat treatment used to achieve the specified mechanical properties. |  |  | Melted by electric furnace or vacuum induction melting (VIM), followed by vacuum arc remelting (VAR) or electroslag remelt (ESR). Melting practices shall facilitate production of homogenous ingot with minimal non-metallic inclusions, banding, flake, pipe or other defects. |  | 4:1 | The degree of hot work shall be sufficient to produce a wrought structure throughout the whole forging. The forging manufacture shall document the hot working practices utilized | Option I Anneal: Quench: Age: I Or II Option II Anneal : Quench: | 871-1163 (1600-2125) 649 (1200F) 732 (1200F) Furnace cool: 621 (1150F) 1093-1204 (2000-2200) | 15 min - 2 hours depending on thickness 48 hours 8 hours min 8 hours min 15 min - 2 hours depending on thickness |  |  | Air cool or quicker Air cool Air cool Air cool Air cool or water quench | Ni Cr Fe Mo Nb(Cb)&Ta C Mn Si P S Al Ti Co | min 58.0 20.0 - 23.0 5.0 8.0 - 10.0 3.15 - 4.15 0.10 0.50 0.50 0.015 0.015 0.40 0.40 1.0 |  |  |  |  | 60 |  |  | 120 |  |  |  | 2" | 18 | 35% |  |  |  |  | 35 HRC
M40814 | D | M-630 D44, Rev 4 | ASTM A182 | 22Cr Duplex Austenittic-Ferritic UNS S31803 F51 | max 300mm | Forgings | EN 10204 Type 3.1 or higher Shall include the following information: - Manufacturer of the starting material for the finished product. - Steel melting and refining practice. - Heat treatment condition. (Solution annealing temperature and holding time shall be stated.) |  | x Norsok M650 qualified manufacturing procedure | x | AOD refined or equivalent |  |  | solution annealed | 1038 - 1121 (1900 -2050) | x |  |  | water quenched | Carbon Manganese Phosphorus Sulfur Silicon Chromium Nickel Molybdenum Nitrogen | max 0.030 max 2.00 max 0.030 max 0.020 max 1.0 21.0 - 23.0 4.5 - 6.5 2.5 - 3.5 0.14 - 0.20 | Carbon Manganese Phosphorus Sulfur Silicon Chromium Nickel Molybdenum Nitrogen | max 0.035 max 2.04 max 0.035 max 0.025 max 1.05 20.75 - 23.25 4.43 - 6.60 2.40 - 3.60 0.13 - 0.22 |  |  | 65 | 450 |  | 90 | 620 |  |  | 2" | 25 | 45 | -46 | t>6mm Reduction factors for sub-size specimens shall be: 7.5 mm - 5/6 5 mm - 2/3. | av: 45 | 35 | 28 HRC 271 HB 290 HV10 |  | 35 - 55 | Examined at minimum 400 X magnification on a suitably etched specimen and shall be free from intermetallic phases and precipitates. |  |  |  |  | ASTMA A182 S56 NDT (PT), pickled
M40814 | D | M-630 D44, Rev 4 | ASTM A988 | 22Cr Duplex Austenittic-Ferritic UNS S32205 F60 | max 300mm | HIP product | EN 10204 Type 3.1 or higher Shall include the following information: - Manufacturer of the starting material for the finished product. - Steel melting and refining practice. - Heat treatment condition. (Solution annealing temperature and holding time shall be stated.) |  | x Norsok M650 qualified manufacturing procedure | x | AOD refined or equivalent |  |  | solution annealed | 1038 - 1121 (1900 -2050) | x |  |  | water quenched | Carbon Manganese Phosphorus Sulfur Silicon Chromium Nickel Molybdenum Nitrogen Other Elements: Copper | max 0.030 max 2.00 max 0.030 max 0.020 max 1.0 22.0 - 23.0 4.5 - 6.5 3.0 - 3.5 0.14 - 0.20 max 0,75 | Carbon Manganese Phosphorus Sulfur Silicon Chromium Nickel Molybdenum Copper Nitrogen | max 0.035 max 2.04 max 0.035 max 0.025 max 1.05 21.75 - 23.25 4.48 - 6.60 2.9 - 3.6 max 0.8 0.13 - 0.22 |  |  | 65 | 450 |  | 95 | 655 |  |  | 2" | 25 |  | -46 | t>6mm Reduction factors for sub-size specimens shall be: 7.5 mm - 5/6 5 mm - 2/3. | av: 45 | 35 | 28 HRC 271 HB 290 HV10 |  | 35 - 55 | Examined at minimum 400 X magnification on a suitably etched specimen and shall be free from intermetallic phases and precipitates. | ASTM A262
M40814 | C | M-630 D44, Rev 4 | ASTM A182 | 22Cr Duplex Austenittic-Ferritic UNS S31803 F51 |  | Forgings | EN 10204 Type 3.1 or higher + manufacturer of the starting material for the finished product |  | x Norsok M650 qualified manufacturing procedure | x | AOD refined or equivalent |  |  | solution annealed | 1038 - 1121 | x |  |  | water quenched | Carbon Manganese Phosphorus Sulfur Silicon Chromium Nickel Molybdenum Nitrogen | max 0.030 max 2.00 max 0.030 max 0.020 max 1.0 21.0 - 23.0 4.5 - 6.5 2.5 - 3.5 0.14 - 0.20 | Carbon Manganese Phosphorus Sulfur Silicon Chromium Nickel Molybdenum Nitrogen | max 0.035 max 2.04 max 0.035 max 0.025 max 1.05 20.75 - 23.25 4.43 - 6.60 2.40 - 3.60 0.13 - 0.22 |  |  | 65 | 450 |  | 90 | 620 |  |  |  | 25 | 45 | -46 | t>6mm Reduced samplesize | av: 45 37.5 30 | 35 29.2 23 | 28 HRC 271 HB 290 HV10 |  | 35 - 55 | free from intermetallic phases and precipitates
M40814 | C | M-630 D44, Rev 4 | ASTM A988 | 22Cr Duplex Austenittic-Ferritic UNS S32205 F60 |  | Forgings | EN 10204 Type 3.1 or higher + manufacturer of the starting material for the finished product |  | x Norsok M650 qualified manufacturing procedure | x | AOD refined or equivalent |  |  | solution annealed | 1038 - 1121 | x |  |  | water quenched | Carbon Manganese Phosphorus Sulfur Silicon Chromium Nickel Molybdenum Copper Nitrogen | max 0.030 max 2.00 max 0.030 max 0.020 max 1.0 22.0 - 23.0 4.5 - 6.5 3.0 - 3.5 max 0.75 0.14 - 0.20 | Carbon Manganese Phosphorus Sulfur Silicon Chromium Nickel Molybdenum Copper Nitrogen | max 0.035 max 2.04 max 0.035 max 0.025 max 1.05 21.75 - 23.25 4.48 - 6.60 2.9 - 3.6 max 0.8 0.13 - 0.22 |  |  | 65 | 450 |  | 95 | 655 |  |  |  | 25 |  | -46 | t>6mm Reduced samplesize | av: 45 37.5 30 | 35 29.2 23 | 28 HRC 271 HB 290 HV10 |  | 35 - 55 | free from intermetallic phases and precipitates | ASTM A262
M40815 | O | M-630 D54, Rev 4 | ASTM A182 | 25 Cr Super duplex Ferritic/ Austenitic UNS S32750 F53 | max 200 mm | Forgings | EN 10204 Type 3.1 or higher Shall include the following information: - Manufacturer of the starting material for the finished product, melting and refining practice. - Heat treatment conditions. (Solution annealing temperature and holding time shall be stated.) |  | Norsok M650 qualified manufacturing procedure |  | AOD refined or equivalent | 4:1 If upsetting following cogging or drawing is to be considered: 6:1 |  | Solution annealing | 1025 (1880) |  |  |  | Water quenching Below 260 ºC | Carbon Manganese Phosphorus Sulfur Silicon Chromium Nickel Molybdenum Nitrogen | max 0.030 max 1.20 max 0.035 max 0.020 max 0.80 24.0 - 26.0 6.0 - 8.0 3.0 - 5.0 0.24 - 0.32 | Carbon Manganese Phosphorus Sulfur Silicon Chromium Nickel Molybdenum Nitrogen | max 0.035 max 1.24 max 0.040 max 0.030 max 0.85 23.75 - 26.25 5.90 - 8.10 2.90 - 5.10 0.22 - 0.35 | 40.0 | t<50mm t>50mm | 79.8 | 550 515 |  | 108.8 | 750 |  |  | 2" | 25 | 35 | -46 | t>6mm Reduction factors for subsize specimens shall be: 7.5 mm - 5/6 5 mm - 2/3. | Longitudinal av: 45 Transverse av:31 | 35 24 | 310HB |  | 35 - 55 | free from intermetallic phases and precipitates min 10x10 | ASTM G 48 Method A | 50 | 24 hours | no pitting at 20 X magnification weight loss < 4.0g/m2 | ASTM A 182 S56
M40815 | O | M630 D54, Rev 4 | ASTM A182 | 25 Cr Super duplex Ferritic/ Austenitic UNS S32760 F55 | max 200 mm | Forgings | EN 10204 Type 3.1 or higher Shall include the following information: - Manufacturer of the starting material for the finished product, melting and refining practice. - Heat treatment conditions. (Solution annealing temperature and holding time shall be stated.) |  | Norsok M650 qualified manufacturing procedure |  | AOD refined or equivalent | 4:1 If upsetting following cogging or drawing is to be considered: 6:1 |  | Solution annealing | 1100 - 1140 (2010-2085) |  |  |  | Water quenching Below 260 ºC | Carbon Manganese Phosphorus Sulfur Silicon Chromium Nickel Molybdenum Nitrogen Copper Tungsten (W) | max 0.030 max 1.00 max 0.030 max 0.010 max 1.00 24.0 - 26.0 6.0 - 8.0 3.0 - 4.0 0.20-0.30 0.5 - 1.00 0.5 - 1.00 | Carbon Manganese Phosphorus Sulfur Silicon Chromium Nickel Molybdenum Nitrogen Copper Tungsten (W) | max 0.035 max 1.03 max 0.035 max 0.015 max 1.05 23.75 - 26.25 5.90 - 8.10 2.90 - 4.10 0.18-0.33 0.45 - 1.05 0.5 - 1.00 | 40.0 | t<50mm t>50mm | 79.8 | 550 515 |  | 108.8 | 750 |  |  | 2" | 25 | 35 | -46 | t>6mm Reduction factors for subsize specimens shall be: 7.5 mm - 5/6 5 mm - 2/3. | Longitudinalav: 45 Transverse av:31 | 35 24 |  |  | 35 - 55 | free from intermetallic phases and precipitates min 10x10 | ASTM G 48 Method A | 50 | 24 hours | no pitting at 20 X magnification weight loss < 4.0g/m2 | ASTM A 182 S56
M40815 | O | M-630 D54, Rev 4 | ASTM A182 | 25 Cr Super duplex Ferritic/ Austenitic UNS S32550 F61 | max 200 mm | Forgings | EN 10204 Type 3.1 or higher Shall include the following information: - Manufacturer of the starting material for the finished product, melting and refining practice. - Heat treatment conditions. (Solution annealing temperature and holding time shall be stated.) |  | Norsok M650 qualified manufacturing procedure |  | AOD refined or equivalent | 4:1 If upsetting following cogging or drawing is to be considered: 6:1 |  | Solution annealing | 1050 - 1125 (1920-2060) |  |  |  | Water quenching Below 260 ºC | Carbon Manganese Phosphorus Sulfur Silicon Chromium Nickel Molybdenum Nitrogen Copper | max 0.040 max 1.50 max 0.040 max 0.030 max 1.00 24.0 - 27.0 4.5 - 6.5 2.9 - 3.9 0.10-0.25 1.50 - 2.50 | Carbon Manganese Phosphorus Sulfur Silicon Chromium Nickel Molybdenum Nitrogen Copper | max 0.050 max 1.54 max 0.045 max 0.035 max 1.05 23.75 - 27.25 4.43 - 6.60 2.80 - 4.00 0.09 - 0.27 1.40 - 2.60 | 40.0 | t<50mm t>50mm | 79.8 | 550 515 |  | 108.8 | 750 |  |  | 2" | 25 | 35 | -46 | t>6mm Reduction factors for subsize specimens shall be: 7.5 mm - 5/6 5 mm - 2/3. | Longitudinal av: 45 Transverse av:31 | 35 24 | 301 HB 32 HRC 330 HV10 |  | 35 - 55 | free from intermetallic phases and precipitates min 10x10 | ASTM G 48 Method A | 50 | 24 hours | no pitting at 20 X magnification weight loss < 4.0g/m2 | ASTM A 182 S56
M40815 | O | M-630 D54, Rev 4 | ASTM A988 | 25 Cr Super duplex Ferritic/ Austenitic UNS S32505 | max 200 mm | HIP | EN 10204 Type 3.1 or higher Shall include the following information: - Manufacturer of the starting material for the finished product, melting and refining practice. - Heat treatment conditions. (Solution annealing temperature and holding time shall be stated.) |  | x Norsok M650 qualified manufacturing procedure |  | AOD refined or equivalent |  |  | Solution annealing | 1020 (1870) <260 <(500) |  |  |  | Water quenching | Carbon Manganese Phosphorus Sulfur Silicon Chromium Nickel Molybdenum Nitrogen Copper | max 0.030 max 1.50 max 0.030 max 0.020 max 1.00 24.0 - 27.0 4.5 - 7.0 2.9 - 3.9 0.25 - 0.30 1.50 - 2.50 | Carbon Manganese Phosphorus Sulfur Silicon Chromium Nickel Molybdenum Nitrogen Copper | max 0.035 max 1.54 max 0.035 max 0.025 max 1.05 23.75 - 27.25 4.43 - 7.10 2.8 - 4.0 0.23 - 0.33 1.40 - 2.60 | 40.0 | t<50mm | 79.8 | 550 |  |  | 750 |  |  |  | 25 | 50 | -46 | t>6mm Reduction factors for subsize specimens shall be: 7.5 mm - 5/6 5 mm - 2/3. | Longitudinal av: 45 | 35 | 240-270 |  | 35 - 55 | free from intermetallic phases and precipitates min 10x10 | ASTM G 48 Method A | 50 | 24 hours | no pitting at 20 X magnification weight loss < 4.0g/m2
M40815 | L | M-630 D54, Rev 4 | ASTM A182 | 25 Cr Super duplex Ferritic/ Austenitic UNS S32750 F53 | max 200 mm | Forgings | EN 10204 Type 3.1 or higher Shall include the following information: - Manufacturer of the starting material for the finished product, melting and refining practice. - Heat treatment conditions. (Solution annealing temperature and holding time shall be stated.) |  | Norsok M650 qualified manufacturing procedure |  | AOD refined or equivalent |  |  | Solution annealing Components shall be placed in such a way as to ensure free circulation around each component during the heat treatment process including quenching. | 1025 (1880) |  |  |  | Water quenching Below 260 ºC | Carbon Manganese Phosphorus Sulfur Silicon Chromium Nickel Molybdenum Nitrogen | max 0.030 max 1.20 max 0.035 max 0.020 max 0.80 24.0 - 26.0 6.0 - 8.0 3.0 - 5.0 0.24 - 0.32 | Carbon Manganese Phosphorus Sulfur Silicon Chromium Nickel Molybdenum Nitrogen | max 0.035 max 1.24 max 0.040 max 0.030 max 0.85 23.75 - 26.25 5.90 - 8.10 2.90 - 5.10 0.22 - 0.35 | 40.0 | t<50mm t>50mm | 79.8 | 550 515 |  | 107 | 740 |  |  | 2" | 25 | 35 | -46 | t>6mm Reduction factors for subsize specimens shall be: 7.5 mm - 5/6 5 mm - 2/3. | av: 45 | 35 | 301 HB 32 HRC 330 HV10 |  | 35 - 55 | free from intermetallic phases and precipitates | ASTM G 48 Method A | 50 | 24 hours | no pitting at 20 X magnification weight loss < 4.0g/m2 | ASTM A 182 S56
M40815 | L | M630 D54, Rev 4 | ASTM A182 | 25 Cr Super duplex Ferritic/ Austenitic UNS S32760 F55 | max 200 mm | Forgings | EN 10204 Type 3.1 or higher Shall include the following information: - Manufacturer of the starting material for the finished product, melting and refining practice. - Heat treatment conditions. (Solution annealing temperature and holding time shall be stated.) |  | Norsok M650 qualified manufacturing procedure |  | AOD refined or equivalent |  |  | Solution annealing Components shall be placed in such a way as to ensure free circulation around each component during the heat treatment process including quenching. | 1100 - 1140 (2010-2085) |  |  |  | Water quenching Below 260 ºC | Carbon Manganese Phosphorus Sulfur Silicon Chromium Nickel Molybdenum Nitrogen Copper Tungsten (W) | max 0.030 max 1.00 max 0.030 max 0.010 max 1.00 24.0 - 26.0 6.0 - 8.0 3.0 - 4.0 0.20-0.30 0.5 - 1.00 0.5 - 1.00 | Carbon Manganese Phosphorus Sulfur Silicon Chromium Nickel Molybdenum Nitrogen Copper Tungsten (W) | max 0.035 max 1.03 max 0.035 max 0.015 max 1.05 23.75 - 26.25 5.90 - 8.10 2.90 - 4.10 0.18-0.33 0.45 - 1.05 0.5 - 1.00 | 40.0 | t<50mm t>50mm | 79.8 | 550 515 |  | 107 | 740 |  |  | 2" | 25 | 35 | -46 | t>6mm Reduction factors for subsize specimens shall be: 7.5 mm - 5/6 5 mm - 2/3. | av: 45 | 35 | 301 HB 32 HRC 330 HV10 |  | 35 - 55 | free from intermetallic phases and precipitates | ASTM G 48 Method A | 50 | 24 hours | no pitting at 20 X magnification weight loss < 4.0g/m2 | ASTM A 182 S56
M40815 | L | M-630 D54, Rev 4 | ASTM A182 | 25 Cr Super duplex Ferritic/ Austenitic UNS S32550 F61 | max 200 mm | Forgings | EN 10204 Type 3.1 or higher Shall include the following information: - Manufacturer of the starting material for the finished product, melting and refining practice. - Heat treatment conditions. (Solution annealing temperature and holding time shall be stated.) |  | Norsok M650 qualified manufacturing procedure |  | AOD refined or equivalent |  |  | Solution annealing Components shall be placed in such a way as to ensure free circulation around each component during the heat treatment process including quenching. | 1050 - 1125 (1920-2060) |  |  |  | Water quenching Below 260 ºC | Carbon Manganese Phosphorus Sulfur Silicon Chromium Nickel Molybdenum Nitrogen Copper | max 0.040 max 1.50 max 0.040 max 0.030 max 1.00 24.0 - 27.0 4.5 - 6.5 2.9 - 3.9 0.10-0.25 1.50 - 2.50 | Carbon Manganese Phosphorus Sulfur Silicon Chromium Nickel Molybdenum Nitrogen Copper | max 0.050 max 1.54 max 0.045 max 0.035 max 1.05 23.75 - 27.25 4.43 - 6.60 2.80 - 4.00 0.09 - 0.27 1.40 - 2.60 | 40.0 | t<50mm t>50mm | 79.8 | 550 515 |  | 107 | 740 |  |  | 2" | 25 | 35 | -46 | t>6mm Reduction factors for subsize specimens shall be: 7.5 mm - 5/6 5 mm - 2/3. | av: 45 | 35 | 301 HB 32 HRC 330 HV10 |  | 35 - 55 | free from intermetallic phases and precipitates | ASTM G 48 Method A | 50 | 24 hours | no pitting at 20 X magnification weight loss < 4.0g/m2 | ASTM A 182 S56
M40815 | L | M-630 D54, Rev 4 | ASTM A988 | 25 Cr Super duplex Ferritic/ Austenitic UNS S32505 | max 200 mm | HIP | EN 10204 Type 3.1 or higher Shall include the following information: - Manufacturer of the starting material for the finished product, melting and refining practice. - Heat treatment conditions. (Solution annealing temperature and holding time shall be stated.) |  | x Norsok M650 qualified manufacturing procedure |  | AOD refined or equivalent |  |  | Solution annealing Components shall be placed in such a way as to ensure free circulation around each component during the heat treatment process including quenching. | 1020 (1870) <260 <(500) |  |  |  | Water quenching | Carbon Manganese Phosphorus Sulfur Silicon Chromium Nickel Molybdenum Nitrogen Copper | max 0.030 max 1.50 max 0.030 max 0.020 max 1.00 24.0 - 27.0 4.5 - 7.0 2.9 - 3.9 0.25 - 0.30 1.50 - 2.50 | Carbon Manganese Phosphorus Sulfur Silicon Chromium Nickel Molybdenum Nitrogen Copper | max 0.035 max 1.54 max 0.035 max 0.025 max 1.05 23.75 - 27.25 4.43 - 7.10 2.8 - 4.0 0.23 - 0.33 1.40 - 2.60 | 40.0 | t<50mm | 79.8 | 550 |  |  | 750 |  |  |  | 25 | 50 | -46 | t>6mm Reduction factors for subsize specimens shall be: 7.5 mm - 5/6 5 mm - 2/3. | av: 45 | 35 | 301 HB 32 HRC 330 HV10 |  | 35 - 55 | free from intermetallic phases and precipitates | ASTM G 48 Method A | 50 | 24 hours | no pitting at 20 X magnification weight loss < 4.0g/m2
M40841 | B | M630 D41, rev 4 | ASTM A790 | 22Cr Duplex Ferric-austenitic UNS S31803 |  | Seamless pipe | EN 10204 Type 3.1 or higher shall include the following information: - Steel manufacturer. - Steel melting and refining practice. - Heat treatment condition (Solution annealing temperature and holding timeshall be stated). |  | x Norsok M650 qualified manufacturing procedure | x | AOD refined or equivalent |  |  | Solution annealed | 1020-1100 (1870-2010) | x |  |  | rapid in air or water | Carbon Manganese Phosphorus Sulfur Silicon Chromium Nickel Molybdenum Nitrogen | max 0.030 max 2.00 max 0.030 max 0.020 max 1.0 21.0 - 23.0 4.5 - 6.5 2.5 - 3.5 0.14 - 0.20 | Carbon Manganese Phosphorus Sulfur Silicon Chromium Nickel Molybdenum Nitrogen | max 0.030 max 2.00 max 0.030 max 0.020 max 1.0 21.0 - 23.0 4.5 - 6.5 2.5 - 3.5 0.14 - 0.20 |  |  | 65 | 450 |  | 90 | 620 | x |  | 2" | 25 | 45 | -46 | t>6mm Reduction factors for sub-size specimens shall be: 7.5 mm - 5/6 5 mm - 2/3. | 45 | 35 | 28 HRC 271 HB 290 HV10 |  | 35 - 55 ASTM E562 | Examined at minimum 400 X magnification on a suitably etched specimen and shall be free from intermetallic phases and precipitates.
M40841 | B | M630 D41, rev 4 | ASTM A790 | 22Cr Duplex Austenittic-Ferritic UNS S32205 |  | Seamless pipe | EN 10204 Type 3.1 or higher shall include the following information: - Steel manufacturer. - Steel melting and refining practice. - Heat treatment condition (Solution annealing temperature and holding timeshall be stated). |  | x Norsok M650 qualified manufacturing procedure | x | AOD refined or equivalent |  |  | Solution annealed | 1020-1100 (1870-2010) | x |  |  | rapid in air or water | Carbon Manganese Phosphorus Sulfur Silicon Chromium Nickel Molybdenum Nitrogen | max 0.030 max 2.00 max 0.030 max 0.020 max 1.0 22.0 - 23.0 4.5 - 6.5 3.0 - 3.5 0.14 - 0.20 | Carbon Manganese Phosphorus Sulfur Silicon Chromium Nickel Molybdenum Nitrogen | max 0.030 max 2.00 max 0.030 max 0.020 max 1.0 22.0 - 23.0 4.5 - 6.5 3.0 - 3.5 0.14 - 0.20 |  |  | 65 | 450 |  | 90 | 620 | x |  | 2" | 25 | 45 | -46 | t>6mm Reduction factors for sub-size specimens shall be: 7.5 mm - 5/6 5 mm - 2/3. | av: 45 | 35 | 28 HRC 271 HB 290 HV10 |  | 35 - 55 ASTM E562 | Examined at minimum 400 X magnification on a suitably etched specimen and shall be free from intermetallic phases and precipitates.
M40841 | A | M630 D41, rev 4 | ASTM A790 | 22Cr Duplex Ferric-austenitic UNS S31803 |  | Seamless pipe | EN 10204 Type 3.1 or higher + steel manufacturer |  | x Norsok M650 qualified manufacturing procedure | x | AOD refined or equivalent |  |  | Solution annealed | 1020-1100 (1870-2010) | x |  |  | rapid in air or water | Carbon Manganese Phosphorus Sulfur Silicon Chromium Nickel Molybdenum Nitrogen | max 0.030 max 2.00 max 0.030 max 0.020 max 1.0 21.0 - 23.0 4.5 - 6.5 2.5 - 3.5 0.14 - 0.20 | Carbon Manganese Phosphorus Sulfur Silicon Chromium Nickel Molybdenum Nitrogen | max 0.030 max 2.00 max 0.030 max 0.020 max 1.0 21.0 - 23.0 4.5 - 6.5 2.5 - 3.5 0.14 - 0.20 |  |  | 65 | 450 |  | 90 | 620 | x |  |  | 25 | 45 | -46 | t>6mm Reduced samplesize | av: 45 37.5 30 | 35 29.2 23 | 28 HRC 271 HB 290 HV10 |  | 35 - 55 | free from intermetallic phases and precipitates
M40841 | A | M630 D41, rev 4 | ASTM A790 | 22Cr Duplex Austenittic-Ferritic UNS S32205 |  | Seamless pipe | EN 10204 Type 3.1 or higher + steel manufacturer |  | x Norsok M650 qualified manufacturing procedure | x | AOD refined or equivalent |  |  | Solution annealed | 1020-1100 (1870-2010) | x |  |  | rapid in air or water | Carbon Manganese Phosphorus Sulfur Silicon Chromium Nickel Molybdenum Nitrogen | max 0.030 max 2.00 max 0.030 max 0.020 max 1.0 22.0 - 23.0 4.5 - 6.5 3.0 - 3.5 0.14 - 0.20 | Carbon Manganese Phosphorus Sulfur Silicon Chromium Nickel Molybdenum Nitrogen | max 0.030 max 2.00 max 0.030 max 0.020 max 1.0 22.0 - 23.0 4.5 - 6.5 3.0 - 3.5 0.14 - 0.20 |  |  | 65 | 450 |  | 95 | 655 | x |  |  | 25 | 45 | -46 | t>6mm Reduced samplesize | av: 45 37.5 30 | 35 29.2 23 | 28 HRC 271 HB 290 HV10 |  | 35 - 55 | free from intermetallic phases and precipitates
M40842 (from plate acc. to M40845) | D | M630 D42, rev 4 | ASTM A928 Class 1 or 3 | 22Cr Duplex Ferric-autenitic UNS S31803 |  | Welded pipes (made from plates prod acc. To M40845) | EN 10204 3.1: -Plate Manufacturing Records - see M40845 -Pipe Manufacturing Records --Heat-treatment info --WPS used for seam weld --Metallurgical test results (tensile, CVN, microstructure) --PT NDE Inspection Report (seam weld and pipe ends) --RT NDE Inspection Report (seam weld) If acceptable intermetallic content is found (TI < = 1.0%) a microstructural examination report shall be included that contains. | Pipe manuf. Plate manuf. | x Norsok M650 qualified manufacturing procedure | x | AOD refined or equivalent |  |  | Batch Solution annealed (no induction heat treatment of mother pipe) Pipes shall be placed in such a way as to ensure free circulation of air and water around each pipe during the heat treatment process including quenching. | 1020 - 1100 (1870 - 2010) | x | x | x | water quenched | Carbon Manganese Phosphorus Sulfur Silicon Chromium Nickel Molybdenum Nitrogen | max 0.030 max 2.00 max 0.030 max 0.020 max 1.0 21.0 - 23.0 4.5 - 6.5 2.5 - 3.5 0.14 - 0.20 | Carbon Manganese Phosphorus Sulfur Silicon Chromium Nickel Molybdenum Nitrogen | max 0.035 max 2.04 max 0.035 max 0.025 max 1.05 20.75 - 23.25 4.43 - 6.60 2.40 - 3.60 0.13 - 0.22 |  |  | 65 | 450 |  | 90 | 620 |  |  | 2" | 25 |  | -46 | t>6mm Reduction factors for sub-size specimens shall be: 7.5 mm - 5/6 5 mm - 2/3. | av: 60 | 40 |  |  | Base matr & HAZ: 35 - 55 Welded: 35 - 65 | 1. surface sections and entire area of weld metal: no sigma or intermetallics permitted 2. midsection of base material (including HAZ in the mid section): TI < = 1.0%* Area: weld seam and a minimum area of T x T on each side of the weld |  |  |  |  | S3
M40842 (from plate acc. to M40845) | D | M630 D42, rev 4 | ASTM A928 Class 1 or 3 | 22Cr Duplex Austenittic-Ferritic UNS S32205 |  | Welded pipes (made from plates prod acc. To M40845) | EN 10204 3.1: -Plate Manufacturing Records - see M40845 -Pipe Manufacturing Records --Heat-treatment info --WPS used for seam weld --Metallurgical test results (tensile, CVN, microstructure) --PT NDE Inspection Report (seam weld and pipe ends) --RT NDE Inspection Report (seam weld) +H20 | Pipe manuf. Plate manuf. | x Norsok M650 qualified manufacturing procedure | x | AOD refined or equivalent |  |  | Batch Solution annealed (no induction heat treatment of mother pipe) Pipes shall be placed in such a way as to ensure free circulation of air and water around each pipe during the heat treatment process including quenching. | 1020 - 1100 (1870 - 2010) | x | x | x | water quenched | Carbon Manganese Phosphorus Sulfur Silicon Chromium Nickel Molybdenum Nitrogen | max 0.030 max 2.00 max 0.030 max 0.020 max 1.0 22.0 - 23.0 4.5 - 6.5 3.0 - 3.5 0.14 - 0.20 | Carbon Manganese Phosphorus Sulfur Silicon Chromium Nickel Molybdenum Nitrogen | max 0.035 max 2.04 max 0.035 max 0.025 max 1.05 21.75 - 23.25 4.43 - 6.60 2.90 - 3.60 0.13 - 0.22 |  |  | 65 | 450 |  | 90 | 620 |  |  | 2" | 25 |  | -46 | t>6mm Reduction factors for sub-size specimens shall be: 7.5 mm - 5/6 5 mm - 2/3. | av: 60 | 40 |  |  | Base matr & HAZ: 35 - 55 Welded: 35 - 65 | 1. surface sections and entire area of weld metal: no sigma or intermetallics permitted 2. midsection of base material (including HAZ in the mid section): TI < = 1.0%* Area: weld seam and a minimum area of T x T on each side of the weld |  |  |  |  | S3
M40842 (from plate acc. to M40845) | C | M630 D42, rev 4 | ASTM A928 Class 1 or 3 | 22Cr Duplex Ferric-autenitic UNS S31803 |  | Welded pipes (made from plates prod acc. To M40845) | EN 10204 3.1: -Plate Manufacturing Records - see M40845 -Pipe Manufacturing Records --Heat-treatment info --WPS used for seam weld --Metallurgical test results (tensile, CVN, microstructure) --PT NDE Inspection Report (seam weld and pipe ends) --RT NDE Inspection Report (seam weld) If acceptable intermetallic content is found (TI < = 1.0%) a microstructural examination report shall be included that contains. | Pipe manuf. Plate manuf. | x Norsok M650 qualified manufacturing procedure | x | AOD refined or equivalent |  |  | Batch Solution annealed (no induction heat treatment of mother pipe) | 1020 - 1100 (1870 - 2010) | x | x | x | water quenched | Carbon Manganese Phosphorus Sulfur Silicon Chromium Nickel Molybdenum Nitrogen | max 0.030 max 2.00 max 0.030 max 0.020 max 1.0 21.0 - 23.0 4.5 - 6.5 2.5 - 3.5 0.14 - 0.20 | Carbon Manganese Phosphorus Sulfur Silicon Chromium Nickel Molybdenum Nitrogen | max 0.035 max 2.04 max 0.035 max 0.025 max 1.05 20.75 - 23.25 4.43 - 6.60 2.40 - 3.60 0.13 - 0.22 |  |  | 65 | 450 |  | 90 | 620 |  |  |  | 25 |  | -46 | t>6mm Reduced samplesize 7.5mm 5mm | av: 60 50 40 | 40 33.3 26.7 | 293HB 31 HRC |  | Base matr & HAZ: 35 - 55 Welded: 35 - 65 | 1. surface sections and entire area of weld metal: no sigma or intermetallics permitted 2. midsection of base material (including HAZ in the mid section): TI < = 1.0%* Area: weld seam and a minimum area of T x T on each side of the weld
M40842 (from plate acc. to M40845) | C | M630 D42, rev 4 | ASTM A928 Class 1 or 3 | 22Cr Duplex Austenittic-Ferritic UNS S32205 |  | Welded pipes (made from plates prod acc. To M40845) | EN 10204 3.1: -Plate Manufacturing Records - see M40845 -Pipe Manufacturing Records --Heat-treatment info --WPS used for seam weld --Metallurgical test results (tensile, CVN, microstructure) --PT NDE Inspection Report (seam weld and pipe ends) --RT NDE Inspection Report (seam weld) +H20 | Pipe manuf. Plate manuf. | x Norsok M650 qualified manufacturing procedure | x | AOD refined or equivalent |  |  | Batch Solution annealed (no induction heat treatment of mother pipe) | 1020 - 1100 (1870 - 2010) | x | x | x | water quenched | Carbon Manganese Phosphorus Sulfur Silicon Chromium Nickel Molybdenum Nitrogen | max 0.030 max 2.00 max 0.030 max 0.020 max 1.0 22.0 - 23.0 4.5 - 6.5 3.0 - 3.5 0.14 - 0.20 | Carbon Manganese Phosphorus Sulfur Silicon Chromium Nickel Molybdenum Nitrogen | max 0.035 max 2.04 max 0.035 max 0.025 max 1.05 21.75 - 23.25 4.43 - 6.60 2.90 - 3.60 0.13 - 0.22 |  |  | 65 | 450 |  | 90 | 620 |  |  |  | 25 |  | -46 | t>6mm Reduced samplesize 7.5mm 5mm | av: 60 50 40 | 40 33.3 26.7 | 293HB 31HRC |  | Base matr & HAZ: 35 - 55 Welded: 35 - 65 | 1. surface sections and entire area of weld metal: no sigma or intermetallics permitted 2. midsection of base material (including HAZ in the mid section): TI < = 1.0%* Area: weld seam and a minimum area of T x T on each side of the weld
M40843 | B | M630 D43, rev 4 | ASTM A815 | 22Cr Duplex Ferric-autenitic stainless steel UNS S31803 |  | Wrought fittings | EN 10204 Type 3.1 or higher shall include the following information: - Manufacturer of the starting material for the finished product; - Steel melting and refining practice; Heat treatment condition (Solution annealing temperature and holding time shall be stated.) |  | x Norsok M650 qualified manufacturing procedure | x | AOD refined or equivalent |  |  | Solution annealed Fittings shall be placed in such a way as to ensure free circulation of air and water around each fitting during the heat treatment process including quenching. | 1020-1100 (1870 - 2010) | x |  | x | water quenched | Nitrogen Carbon Chromium Manganese Molybdenum Nickel Silicon Phosphorus Sulfur | max 0.14 - 0.20 max 0.030 21.0 - 23.0 max 2.0 2.5 - 3.5 4.5 - 6.5 max 1.00 max 0.030 max 0.020 | Nitrogen Carbon Chromium Manganese Molybdenum Nickel Silicon Phosphorus Sulfur | max 0.13 - 0.22 max 0.035 20.75 - 23.25 max 2.04 2.40 - 3.60 4.43 - 6.60 max 1.05 max 0.035 max 0.025 |  |  | 65 | 450 |  | 90 | 620 |  |  |  | 25 | 45 | -46 | t>6mm Reduction factors for sub-size specimens shall be: 7.5 mm - 5/6 5 mm - 2/3. | av: 45 | 35 | 28 HRC 271 HB 290 HV10 |  | Base matr: 35 - 55 Welded: 35 - 65 | free from intermetallic phases and precipitates |  |  |  |  | ASTM A815 S7
M40843 | B | M630 D43, rev 4 | ASTM A988 | 22Cr Duplex Ferric-autenitic stainless steel UNS S32205 |  | Wrought fittings | EN 10204 Type 3.1 or higher shall include the following information: - Manufacturer of the starting material for the finished product; - Steel melting and refining practice; Heat treatment condition (Solution annealing temperature and holding time shall be stated.) |  | x Norsok M650 qualified manufacturing procedure | x | AOD refined or equivalent |  |  | Solution annealed Fittings shall be placed in such a way as to ensure free circulation of air and water around each fitting during the heat treatment process including quenching. | 1020 (1870) | x |  | x | water quenched Below 260 ºC | Nitrogen Carbon Chromium Manganese Molybdenum Nickel Silicon Phosphorus Sulfur | max 0.14 - 0.20 max 0.030 22.0 - 23.0 max 2.00 3.0 - 3.5 4.5 - 6.5 max 1.00 max 0.030 max 0.020 | Nitrogen Carbon Chromium Manganese Molybdenum Nickel Silicon Phosphorus Sulfur | max 0.13 - 0.22 max 0.035 21.75 - 23.25 max 2.04 2.90 - 3.60 4.43 - 6.60 max 1.05 max 0.035 max 0.025 |  |  | 65 | 450 |  | 90 | 620 |  |  |  | 25 | 45 | -46 | t>6mm Reduction factors for sub-size specimens shall be: 7.5 mm - 5/6 5 mm - 2/3. | av: 45 | 35 | 28 HRC 271 HB 290 HV10 |  | Base matr: 35 - 55 Welded: 35 - 65 | free from intermetallic phases and precipitates
M40843 | A | M630 D43, rev 4 | ASTM A815 | 22Cr Duplex Ferric-autenitic stainless steel UNS S31803 |  | Wrought fittings | EN 10204 Type 3.1 or higher + steelmelting practice +manufacturer of the starting material of the finished product |  | x Norsok M650 qualified manufacturing procedure | x | AOD refined or equivalent |  |  | solution annealed | 1020-1100 (1870 - 2010) | x |  | x | water quenched | Nitrogen Carbon Chromium Manganese Molybdenum Nickel Silicon Phosphorus Sulfur | max 0.14 - 0.20 max 0.030 21.0 - 23.0 max 2.0 2.5 - 3.5 4.5 - 6.5 max 1.00 max 0.030 max 0.020 | Nitrogen Carbon Chromium Manganese Molybdenum Nickel Silicon Phosphorus Sulfur | max 0.13 - 0.22 max 0.035 20.75 - 23.25 max 2.04 2.40 - 3.60 4.43 - 6.60 max 1.05 max 0.035 max 0.025 |  |  | 65 | 450 |  | 90 | 620 |  |  |  | 20 | 45 | -46 | t>6mm Reduced samplesize | av: 45 37.5 30 | 35 29.2 23 | 28 HRC 271 HB 290 HV10 |  | Base matr: 35 - 55 Welded: 35 - 65 | free from intermetallic phases and precipitates
M40843 | A | M630 D43, rev 4 | ASTM A988 | 22Cr Duplex Ferric-autenitic stainless steel UNS S32205 |  | Wrought fittings | EN 10204 Type 3.1 or higher +manufacturer of the starting material of the finished product |  | x Norsok M650 qualified manufacturing procedure | x | AOD refined or equivalent |  |  | solution annealed Quenc to | 1020 (1870) <260 (500) | x |  | x | water quenched | Nitrogen Carbon Chromium Manganese Molybdenum Nickel Silicon Phosphorus Sulfur Copper | max 0.14 - 0.20 max 0.030 22.0 - 23.0 max 2.00 3.0 - 3.5 4.5 - 6.5 max 1.00 max 0.030 max 0.020 max 0,75 | Nitrogen Carbon Chromium Manganese Molybdenum Nickel Silicon Phosphorus Sulfur Copper | max 0.13 - 0.22 max 0.035 21.75 - 23.25 max 2.04 2.90 - 3.60 4.43 - 6.60 max 1.05 max 0.035 max 0.025 max 0,80 |  |  | 65 | 450 |  | 95 | 655 |  |  |  | 25 | 45 | -46 | t>6mm Reduced samplesize | av: 45 37.5 30 | 35 29.2 23 | 28 HRC 271 HB 290 HV10 |  | Base matr: 35 - 55 Welded: 35 - 65 | free from intermetallic phases and precipitates
M40845 | D | M-630 D45, Rev 4 | ASTM A240 | 22Cr Duplex Ferric-austenitic UNS S31803 |  | Plates | EN 10204 3.1: -Plate Manufacturing Records --Material chemistry --Melt and slab source --Melting and refining processes --Reduction ratio --Metallurgical test results (tensile, CVN, microstructure) --Ultrasonic NDE inspection report (plate) --heath treatment process If acceptable intermetallic content is found (TI < = 1.0%) a microstructural examination report shall be included that contains: -10 photos from 10 fields -Point count results -TI results | x | x Norsok M650 qualified manufacturing procedure | EAF | AOD / VOD / VAD | 3:1 |  | Solution annealed Batch heat treatment is preferred | 1040 (1900) | x | x | x | quenched in water | Carbon Manganese Phosphorus Sulfur Silicon Chromium Nickel Molybdenum Nitrogen | max 0.030 max 2.00 max 0.030 max 0.020 max 1.0 21.0 - 23.0 4.5 - 6.5 2.5 - 3.5 0.14 - 0.20 | Carbon Manganese Phosphorus Sulfur Silicon Chromium Nickel Molybdenum Nitrogen | max 0.035 max 2.04 max 0.035 max 0.025 max 1.05 20.75 - 23.25 4.43 - 6.60 2.40 - 3.60 0.13 - 0.22 |  |  | 65 | 450 |  | 90 | 620 |  |  |  | 25 | 45 | -46 | t>6mm Reduction factors for sub-size specimens shall be: 7.5 mm - 5/6 5 mm - 2/3. | av: 60 | 40 | 293HB 31 HRC |  | 35 - 55 | 1. surface sections and entire area of weld metal: no sigma or intermetallics permitted 2. midsection of base material (including HAZ in the mid section): TI < = 1.0%*
M40845 | D | M-630 D45, Rev 4 | ASTM A240 | 22Cr Duplex / Austenittic-Ferritic UNS S32205 |  | Plates | EN 10204 3.1: -Plate Manufacturing Records --Material chemistry --Melt and slab source --Melting and refining processes --Reduction ratio --Metallurgical test results (tensile, CVN, microstructure) --Ultrasonic NDE inspection report (plate) --heath treatment process If acceptable intermetallic content is found (TI < = 1.0%) a microstructural examination report shall be included that contains: -10 photos from 10 fields -Point count results -TI results | x | x Norsok M650 qualified manufacturing procedure | EAF | AOD / VOD / VAD | 3:1 |  | Solution annealed Batch heat treatment is preferred | 1040 (1900) | x | x | x | quenched in water | Carbon Manganese Phosphorus Sulfur Silicon Chromium Nickel Molybdenum Nitrogen | max 0.030 max 2.00 max 0.030 max 0.020 max 1.0 22.0 - 23.0 4.5 - 6.5 3.0 - 3.5 0.14 - 0.20 | Carbon Manganese Phosphorus Sulfur Silicon Chromium Nickel Molybdenum Nitrogen | max 0.035 max 2.04 max 0.035 max 0.025 max 1.05 21.75 - 23.25 4.43 - 6.60 2.90 - 3.60 0.13 - 0.22 |  |  | 65 | 450 |  | 90 | 620 |  |  |  | 25 | 45 | -46 | t>6mm Reduction factors for sub-size specimens shall be: 7.5 mm - 5/6 5 mm - 2/3. | av: 60 | 40 | 293HB 31HRC |  | 35 - 55 | 1. surface sections and entire area of weld metal: no sigma or intermetallics permitted 2. midsection of base material (including HAZ in the mid section): TI < = 1.0%*
M40845 | C | M-630 D45, Rev 4 | ASTM A240 | 22Cr Duplex Ferric-austenitic UNS S31803 |  | Plates | EN 10204 3.1: -Plate Manufacturing Records --Material chemistry --Melt and slab source --Melting and refining processes --Reduction ratio --Metallurgical test results (tensile, CVN, microstructure) --Ultrasonic NDE inspection report (plate) If acceptable intermetallic content is found (TI < = 1.0%) a microstructural examination report shall be included that contains: -10 photos from 10 fields -Point count results -TI results | x | x Norsok M650 qualified manufacturing procedure | EAF | AOD / VOD / VAD | 3:1 |  | Solution annealed | 1040 (1900) | x | x | x | quenched in water | Carbon Manganese Phosphorus Sulfur Silicon Chromium Nickel Molybdenum Nitrogen | max 0.030 max 2.00 max 0.030 max 0.020 max 1.0 21.0 - 23.0 4.5 - 6.5 2.5 - 3.5 0.14 - 0.20 | Carbon Manganese Phosphorus Sulfur Silicon Chromium Nickel Molybdenum Nitrogen | max 0.035 max 2.04 max 0.035 max 0.025 max 1.05 20.75 - 23.25 4.43 - 6.60 2.40 - 3.60 0.13 - 0.22 |  |  | 65 | 450 |  | 90 | 620 |  |  |  | 25 | 45 | -46 | t>6mm Reduced samplesize 7.5mm 5mm | av: 60 50 40 | 40 33.3 26.7 | 293HB 31 HRC |  | 35 - 55 | 1. surface sections and entire area of weld metal: no sigma or intermetallics permitted 2. midsection of base material (including HAZ in the mid section): TI < = 1.0%*
M40845 | C | M-630 D45, Rev 4 | ASTM A240 | 22Cr Duplex / Austenittic-Ferritic UNS S32205 |  | Plates | EN 10204 3.1: -Plate Manufacturing Records --Material chemistry --Melt and slab source --Melting and refining processes --Reduction ratio --Metallurgical test results (tensile, CVN, microstructure) --Ultrasonic NDE inspection report (plate) If acceptable intermetallic content is found (TI < = 1.0%) a microstructural examination report shall be included that contains: -10 photos from 10 fields -Point count results -TI results | x | x Norsok M650 qualified manufacturing procedure | EAF | AOD / VOD / VAD | 3:1 |  | Solution annealed | 1040 (1900) | x | x | x | quenched in water | Carbon Manganese Phosphorus Sulfur Silicon Chromium Nickel Molybdenum Nitrogen | max 0.030 max 2.00 max 0.030 max 0.020 max 1.0 22.0 - 23.0 4.5 - 6.5 3.0 - 3.5 0.14 - 0.20 | Carbon Manganese Phosphorus Sulfur Silicon Chromium Nickel Molybdenum Nitrogen | max 0.035 max 2.04 max 0.035 max 0.025 max 1.05 21.75 - 23.25 4.43 - 6.60 2.90 - 3.60 0.13 - 0.22 |  |  | 65 | 450 |  | 95 | 655 |  |  |  | 25 | 45 | -46 | t>6mm Reduced samplesize 7.5mm 5mm | av: 60 50 40 | 40 33.3 26.7 | 293HB 31HRC |  | 35 - 55 | 1. surface sections and entire area of weld metal: no sigma or intermetallics permitted 2. midsection of base material (including HAZ in the mid section): TI < = 1.0%*
M40847 | B | M-630 D47, Rev 4 | ASTM A479 | 22Cr Duplex / Austenittic-Ferritic UNS S31803 F51 | Max 300mm | Bars | EN 10204 Type 3.1 or higher Shall include the following information: - Steel manufacturer, melting and refining practice. - Heat treatment condition (Solution annealing temperature and holding time shall be stated.) |  | x Norsok M650 qualified manufacturing procedure | x | AOD refined or equivalent |  |  | Annealing Bars shall be placed in such a way as to ensure free circulation of air and water around each bar during the heat treatment process including quenching. | 1020 (1870) annealing temp must be hot rolled temperature |  |  |  | quenched in water | Carbon Manganese Phosphorus Sulfur Silicon Chromium Nickel Molybdenum Nitrogen | max 0.030 max 2.00 max 0.030 max 0.020 max 1.0 21.0 - 23.0 4.5 - 6.5 2.5 - 3.5 0.14 - 0.20 | Carbon Manganese Phosphorus Sulfur Silicon Chromium Nickel Molybdenum Nitrogen | max 0.035 max 2.04 max 0.035 max 0.025 max 1.05 20.75 - 23.25 4.43 - 6.6 2.40 - 3.60 0.13 - 0.22 |  |  | 65 | 450 |  | 90 | 620 |  |  |  | 25 |  | -46 | t>6mm | 45 | 35 | 28 HRC 271 HB 290 HV10 |  | 35 - 55 | free from intermetallic phases and precipitates
M40847 | B | M-630 D47, Rev 4 | ASTM A988 | 22Cr Duplex / Austenittic-Ferritic UNS S32205 F60 | Max 300mm | Bars | EN 10204 Type 3.1 or higher Shall include the following information: - Steel manufacturer, melting and refining practice. - Heat treatment condition (Solution annealing temperature and holding time shall be stated.) |  | x Norsok M650 qualified manufacturing procedure | x | AOD refined or equivalent |  |  | Annealing Bars shall be placed in such a way as to ensure free circulation of air and water around each bar during the heat treatment process including quenching. | 1020 (1870) annealing temp must be hot rolled temperature |  |  |  | quenched in water | Carbon Manganese Phosphorus Sulfur Silicon Chromium Nickel Molybdenum Nitrogen | max 0.030 max 2.00 max 0.030 max 0.020 max 1.0 22.0 - 23.0 4.5 - 6.5 3.0 - 3.5 0.14 - 0.20 | Carbon Manganese Phosphorus Sulfur Silicon Chromium Nickel Molybdenum Nitrogen | max 0.035 max 2.04 max 0.035 max 0.025 max 1.05 21.75 - 23.25 4.43 - 6.60 2.9 - 3.6 0.13 - 0.22 |  |  | 65 | 450 |  | 90 | 620 |  |  |  | 25 |  | -46 | t>6mm | 45 | 35 | 28 HRC 271 HB 290 HV10 |  | 35 - 55 | free from intermetallic phases and precipitates
M40847 | A | M-630 D47, Rev 4 | ASTM A479 | 22Cr Duplex / Austenittic-Ferritic UNS S31803 |  | Bars | EN 10204 Type 3.1 or higher + steelmanufacturer |  | x Norsok M650 qualified manufacturing procedure | x | AOD refined or equivalent |  |  | Annealing -if hot rolled | 1020 (1870) annealing temp must be hot rolled temperature |  |  |  | quenched in water or by other means | Carbon Manganese Phosphorus Sulfur Silicon Chromium Nickel Molybdenum Nitrogen | max 0.030 max 2.00 max 0.030 max 0.020 max 1.0 21.0 - 23.0 4.5 - 6.5 2.5 - 3.5 0.14 - 0.20 | Carbon Manganese Phosphorus Sulfur Silicon Chromium Nickel Molybdenum Nitrogen | max 0.035 max 2.04 max 0.035 max 0.025 max 1.05 20.75 - 23.25 4.43 - 6.6 2.40 - 3.60 0.13 - 0.22 |  |  | 65 | 450 |  | 90 | 620 |  |  |  | 25 |  | -46 | t>6mm | 45 | 35 | 28 HRC 271 HB 290 HV10 |  | 35 - 55 | free from intermetallic phases and precipitates
M40847 | A | M-630 D47, Rev 4 | ASTM A988 | 22Cr Duplex / Austenittic-Ferritic UNS S32205 |  | Bars | EN 10204 Type 3.1 or higher + steelmanufacturer |  | x Norsok M650 qualified manufacturing procedure | x | AOD refined or equivalent |  |  | Annealing -if hot rolled | 1020 (1870) annealing temp must be hot rolled temperature |  |  |  | quenched in water | Carbon Manganese Phosphorus Sulfur Silicon Chromium Nickel Molybdenum Nitrogen Copper | max 0.030 max 2.00 max 0.030 max 0.020 max 1.0 22.0 - 23.0 4.5 - 6.5 3.0 - 3.5 0.14 - 0.20 max 0,75 | Carbon Manganese Phosphorus Sulfur Silicon Chromium Nickel Molybdenum Nitrogen Copper | max 0.035 max 2.04 max 0.035 max 0.025 max 1.05 21.75 - 23.25 4.43 - 6.60 2.9 - 3.6 0.13 - 0.22 max 0,80 |  |  | 65 | 450 |  | 95 | 655 |  |  |  | 25 |  | -46 | t>6mm | 45 | 35 | 28 HRC 271 HB 290 HV10 |  | 35 - 55 | free from intermetallic phases and precipitates
M40848 | B | M630 D48, Rev 4 | ASTM A789 | 22Cr Duplex / Austenittic-Ferritic UNS S31803 |  | Tubes | EN 10204 Type 3.1 or higher shall include the following information: - Steel manufacturer. - Steel melting practice and refining method. - Heat treatment condition (Solution annealing temperature and quenching medium shall be stated.) |  | x Norsok M650 qualified manufacturing procedure | x | AOD refined or equivalent |  |  | Solution annealed | 1020 - 1100 (1870 - 2010) |  |  | x | water quenched | Carbon Manganese Phosphorus Sulfur Silicon Chromium Nickel Molybdenum Nitrogen | max 0.030 max 2.00 max 0.030 max 0.020 max 1.0 21.0 - 23.0 4.5 - 6.5 2.5 - 3.5 0.14 - 0.20 | Carbon Manganese Phosphorus Sulfur Silicon Chromium Nickel Molybdenum Nitrogen | max 0.035 max 2.04 max 0.035 max 0.025 max 1.05 20.75 - 23.25 4.43 - 6.60 2.40 - 3.60 0.13 - 0.22 |  |  | 65 | 450 |  | 90 | 620 |  |  |  | 25 | 45 | -46 | t>6mm Reduction factors for sub-size specimens shall be: 7.5 mm - 5/6 5 mm - 2/3. | av: 45 | 35 | 28 HRC 271 HB 290 HV10 |  | 35 - 55 | free from intermetallic phases and precipitates
M40848 | B | M630 D48, Rev 4 | ASTM A789 | 22Cr Duplex / Austenittic-Ferritic UNS S32205 |  | Tubes | EN 10204 Type 3.1 or higher shall include the following information: - Steel manufacturer. - Steel melting practice and refining method. - Heat treatment condition (Solution annealing temperature and quenching medium shall be stated.) |  | x Norsok M650 qualified manufacturing procedure | x | AOD refined or equivalent |  |  | Solution annealed | 1020 - 1100 (1870 - 2010) |  |  | x | water quenched | Carbon Manganese Phosphorus Sulfur Silicon Chromium Nickel Molybdenum Nitrogen | max 0.030 max 2.00 max 0.030 max 0.020 max 1.0 22.0 - 23.0 4.5 - 6.5 3.0 - 3.5 0.14 - 0.20 | Carbon Manganese Phosphorus Sulfur Silicon Chromium Nickel Molybdenum Nitrogen | max 0.035 max 2.04 max 0.035 max 0.025 max 1.05 21.75 - 23.75 4.43 - 6.60 2.90 - 3.60 0.13 - 0.22 |  |  | 65 | 450 |  | 90 | 620 |  |  |  | 25 | 45 | -46 | t>6mm Reduction factors for sub-size specimens shall be: 7.5 mm - 5/6 5 mm - 2/3. | av: 45 | 35 | 28 HRC 271 HB 290 HV10 |  | 35 - 55 | free from intermetallic phases and precipitates
M40848 | A | M630 D48, Rev 4 | ASTM A789 | 22Cr Duplex / Austenittic-Ferritic UNS S31803 |  | Tubes | EN 10204 Type 3.1 or higher + steelmanufacturer |  | x Norsok M650 qualified manufacturing procedure | x | AOD refined or equivalent |  |  | Solution annealed | 1020 - 1100 (1870 - 2010) |  |  | x | water quenched | Carbon Manganese Phosphorus Sulfur Silicon Chromium Nickel Molybdenum Nitrogen | max 0.030 max 2.00 max 0.030 max 0.020 max 1.0 21.0 - 23.0 4.5 - 6.5 2.5 - 3.5 0.14 - 0.20 | Carbon Manganese Phosphorus Sulfur Silicon Chromium Nickel Molybdenum Nitrogen | max 0.035 max 2.04 max 0.035 max 0.025 max 1.05 20.75 - 23.25 4.43 - 6.60 2.40 - 3.60 0.13 - 0.22 |  |  | 65 | 450 |  | 90 | 620 |  |  |  | 25 |  | -46 | t>6mm Reduced samplesize | av: 45 37.5 30 | 35 29.2 23 | 28 HRC 271 HB 290 HV10 |  | 35 - 55 | free from intermetallic phases and precipitates
M40848 | A | M630 D48, Rev 4 | ASTM A789 | 22Cr Duplex / Austenittic-Ferritic UNS S32205 |  | Tubes | EN 10204 Type 3.1 or higher + steelmanufacturer |  | x Norsok M650 qualified manufacturing procedure | x | AOD refined or equivalent |  |  | Solution annealed | 1020 - 1100 (1870 - 2010) |  |  | x | water quenched | Carbon Manganese Phosphorus Sulfur Silicon Chromium Nickel Molybdenum Nitrogen | max 0.030 max 2.00 max 0.030 max 0.020 max 1.0 22.0 - 23.0 4.5 - 6.5 3.0 - 3.5 0.14 - 0.20 | Carbon Manganese Phosphorus Sulfur Silicon Chromium Nickel Molybdenum Nitrogen | max 0.035 max 2.04 max 0.035 max 0.025 max 1.05 21.75 - 23.75 4.43 - 6.60 2.90 - 3.60 0.13 - 0.22 |  |  | 70 | 485 |  | 95 | 655 |  |  |  | 25 |  | -46 | t>6mm Reduced samplesize | av: 45 37.5 30 | 35 29.2 23 | 28 HRC 271 HB 290 HV10 |  | 35 - 55 | free from intermetallic phases and precipitates
M40849 | B |  | ASTM A 182M ASTM A 999M ASTM A 789 ASTM A 790M ASTM A 473 | 22Cr Duplex / Austenittic-Ferritic UNS S31803 |  | large bore piping, fittings and valves seamless pipes, fittings flanges, and valves | EN 10204 Type 3.2 Stock components; Type 3.1 after Company approval. -CoC to this specification -SMDR or equivalent confirming approval by the COMPANY for all documents required pre production in actual M-spec. -Material Test Report (MTR) for each batch in delivery: --limits listed in this worksheet. --Chemical analysis on product (PMI) --Heat Treatment Record --Metallographic Examination report --Ferrite Scope report --Pitting Corrosion Test report --Passivation report --Hardness Test report --Flattening Test report (for seamless pipe) -Non-destructive Test Reports as follows; --Liquid Penetrant report --Visual Inspection report (may be include with PT rep) --Ultrasonic Test report --Eddy Current Surface NDE report --Hydrostatic Test report --Dimensional Inspection report --Non conformance reports (if any) |  | x |  | AOD or VOD refined |  | Forged to shape -if applicable | Solution annealed (after completion of all fabrication steps but before the final machining) | 1020 - 1100 |  |  |  | water quenched | Carbon Manganese Phosphorus Sulfur Silicon Chromium Nickel Molybdenum Nitrogen Copper | max 0.030 max 2.00 max 0.025 max 0.010 max 1.0 21.0 - 23.0 4.5 - 6.5 2.5 - 3.5 0.15 - 0.20 max 1.00 | Carbon Manganese Phosphorus Sulfur Silicon Chromium Nickel Molybdenum Nitrogen Copper | max 0.030 0.50 - 2.0 max 0.025 max 0.010 0.30 - 1.0 21 - 23 4.5 - 6.5 2.5 - 3.5 0.14 - 0.20 max 1.00 | 34 |  | 65 | 450 |  | 90 | 620 |  |  | 50 mm: | 25 | 45 | -46 | 10 x 10 | 70 | 50 | Max 285 HV10 | 290 HBN | 30 - 60 | free from lamination, cracks, carbides, nitrides and intermetallic phases | ASTM G 48 Method A | 24 - 26 | 24 hours | no pitting at 20 X magnification weight loss: -recorded for info
M40849 | A |  | ASTM A 182M ASTM A 999M ASTM A 789 ASTM A 790M ASTM A 473 | 22Cr Duplex / Austenittic-Ferritic UNS S31803 |  | large bore piping, fittings and valves seamless pipes, fittings flanges, and valves | EN 10204 Type 3.2 Stock components; Type 3.1 after Company approval. -CoC to this specification -SMDR or equivalent confirming approval by the COMPANY for all documents required pre production in actual M-spec. -Material Test Report (MTR) for each batch in delivery: --limits listed in this worksheet. --Chemical analysis on product (PMI) --Heat Treatment Record --Metallographic Examination report --Ferrite Scope report --Pitting Corrosion Test report --Passivation report --Hardness Test report --Flattening Test report (for seamless pipe) -Non-destructive Test Reports as follows; --Liquid Penetrant report --Visual Inspection report (may be include with PT rep) --Ultrasonic Test report --Eddy Current Surface NDE report --Hydrostatic Test report --Dimensional Inspection report --Non conformance reports (if any) |  | x |  | AOD or VOD refined |  | Forged to shape -if applicable | Solution annealed (after completion of all fabrication steps but before the final machining) | 1020 - 1100 |  |  |  | water quenched | Carbon Manganese Phosphorus Sulfur Silicon Chromium Nickel Molybdenum Nitrogen Copper | max 0.030 max 2.00 max 0.025 max 0.010 max 1.0 21.0 - 23.0 4.5 - 6.5 2.5 - 3.5 0.15 - 0.20 max 1.00 | Carbon Manganese Phosphorus Sulfur Silicon Chromium Nickel Molybdenum Nitrogen Copper | max 0.030 0.50 - 2.0 max 0.025 max 0.010 0.30 - 1.0 21 - 23 4.5 - 6.5 2.5 - 3.5 0.14 - 0.20 max 1.00 | 34 |  | 65 | 450 |  | 90 | 620 |  |  |  | 25 | 45 | -46 | 10 x 10 | 70 | 50 | 285 HV10 | 290 HBN | 30 - 60 | free from lamination, cracks, carbides, nitrides and intermetallic phases | ASTM G 48 Method A | 24 - 26 | 24 hours | no pitting at 20 X magnification weight loss: -recorded for info
M40851 | F | M630 D51, Rev 4 | ASTM A790 | 25 Cr Super duplex / Austenittic-Ferritic UNS S 32750 |  | Seamless pipes | EN 10204 Type 3.1 or higher shall include the following information: - Statement of compliance to ASTM A790 and NORSOK M630 D51 - Steel producer, melting practice and refining method. - Heat treatment condition (Solution annealing temperature and holding time shall be stated.) |  | x Norsok M650 qualified manufacturing procedure |  | AOD refined or equivalent |  |  | Solution annealed | 1025-1125 (1880-2060) |  |  |  | water quenched | Carbon Manganese Phosphorus Sulfur Silicon Chromium Nickel Molybdenum Nitrogen Copper | max 0.030 max 1.20 max 0.035 max 0.020 max 0.80 24.0 - 26.0 6.0 - 8.0 3.0 - 5.0 0.24 - 0.32 max 0.5 | Carbon Manganese Phosphorus Sulfur Silicon Chromium Nickel Molybdenum Nitrogen Copper | max 0.030 max 1.20 max 0.035 max 0.020 max 0.80 24.0 - 26.0 6.0 - 8.0 3.0 - 5.0 0.24 - 0.32 max 0.50 | 40.0 |  | 79.8 | 550 |  |  | 750 | one per lot of < 100 |  |  | 25 |  | -46 | t>6mm Reduction factors for sub-size specimens shall be: 7.5 mm - 5/6 5 mm - 2/3. | av: 45 | 35 | 300 HB 32 HRC |  | 35 - 55 | free from intermetallic phases and precipitates | ASTM G 48 Method A | 50 | 24 hours | no pitting at 20 X magnification weight loss < 4.0g/m2
M40851 | F | M630 D51, Rev 4 | ASTM A790 | 25 Cr Super duplex / Austenittic-Ferritic UNS S 32760 |  | Seamless pipes | EN 10204 Type 3.1 or higher shall include the following information: - Statement of compliance to ASTM A790 and NORSOK M630 D51 - Steel producer, melting practice and refining method. - Heat treatment condition (Solution annealing temperature and holding time shall be stated.) |  | x Norsok M650 qualified manufacturing procedure |  | AOD refined or equivalent |  |  | Solution annealed | 1070-1140 (1960-2085) |  |  |  | water quenched | Carbon Manganese Phosphorus Sulfur Silicon Chromium Nickel Molybdenum Nitrogen Copper Tungsten | max 0.05 max 1.00 max 0.030 max 0.010 max 1.00 24.0 - 26.0 6.0 - 8.0 3.0 - 4.0 0.20-0.30 0.5 - 1.0 0.5 - 1.00 | Carbon Manganese Phosphorus Sulfur Silicon Chromium Nickel Molybdenum Nitrogen Copper Tungsten | max 0.05 max 1.00 max 0.030 max 0.010 max 1.00 24.0 - 26.0 6.0 - 8.0 3.0 - 4.0 0.20-0.30 0.5 - 1.0 0.5 - 1.00 | 40.0 |  | 79.8 | 550 |  |  | 750 | one per lot of < 100 |  |  | 25 |  | -46 | t>6mm Reduction factors for sub-size specimens shall be: 7.5 mm - 5/6 5 mm - 2/3. | av: 45 | 35 | 300 HB |  | 35 - 55 | free from intermetallic phases and precipitates | ASTM G 48 Method A | 50 | 24 hours | no pitting at 20 X magnification weight loss < 4.0g/m2
M40851 | F | M630 D51, Rev 4 | ASTM A790 | 25 Cr Super duplex / Austenittic-Ferritic UNS S 32550 |  | Seamless pipes | EN 10204 Type 3.1 or higher shall include the following information: - Statement of compliance to ASTM A790 and NORSOK M630 D51 - Steel producer, melting practice and refining method. - Heat treatment condition (Solution annealing temperature and holding time shall be stated.) |  | x Norsok M650 qualified manufacturing procedure |  | AOD refined or equivalent |  |  | Solution annealed | min 1040 (1900) |  |  |  | water quenched | Carbon Manganese Phosphorus Sulfur Silicon Chromium Nickel Molybdenum Nitrogen Copper | max 0.04 max 1.50 max 0.040 max 0.030 max 1.00 24.0 - 27.0 4.5 - 6.5 2.9 - 3.9 0.10-0.25 1.5 - 2.50 | Carbon Manganese Phosphorus Sulfur Silicon Chromium Nickel Molybdenum Nitrogen Copper | max 0.04 max 1.50 max 0.040 max 0.030 max 1.00 24.0 - 27.0 4.5 - 6.5 2.9 - 3.9 0.10-0.25 1.5 - 2.50 | 40.0 |  | 79.8 | 550 |  |  | 750 | one per lot of < 100 |  |  | 25 |  | -46 | t>6mm Reduction factors for sub-size specimens shall be: 7.5 mm - 5/6 5 mm - 2/3. | av: 45 | 35 | 297 HB 31 HRC |  | 35 - 55 | free from intermetallic phases and precipitates | ASTM G 48 Method A | 50 | 24 hours | no pitting at 20 X magnification weight loss < 4.0g/m2
M40851 | F | M630 D51, Rev 4 | ASTM A790 | 25 Cr Super duplex / Austenittic-Ferritic UNS S 39274 |  | Seamless pipes | EN 10204 Type 3.1 or higher shall include the following information: - Steel producer, melting practice and refining method. - Heat treatment condition (Solution annealing temperature and holding time shall be stated.) |  | x Norsok M650 qualified manufacturing procedure |  | AOD refined or equivalent |  |  | Solution annealed | 1025-1125 |  |  |  | water quenched | Carbon Manganese Phosphorus Sulfur Silicon Chromium Nickel Molybdenum Nitrogen Tungsten | max 0.03 max 1.00 max 0.030 max 0.020 max 0.80 24.0 - 26.0 6.0 - 8.0 2.5 - 3.5 0.24 - 0.32 0.20-0.80 | Carbon Manganese Phosphorus Sulfur Silicon Chromium Nickel Molybdenum Nitrogen Tungsten | max 0.03 max 1.00 max 0.030 max 0.020 max 0.80 24.0 - 26.0 6.0 - 8.0 2.5 - 3.5 0.24 - 0.32 0.20-0.80 | 40.0 |  | 79.8 | 550 |  |  | 750 | one per lot of < 100 |  |  | 25 |  | -46 | t>6mm Reduction factors for sub-size specimens shall be: 7.5 mm - 5/6 5 mm - 2/3. | av: 45 | 35 | 301 HB 32 HRC |  | 35 - 55 | free from intermetallic phases and precipitates | ASTM G 48 Method A | 50 | 24 hours | no pitting at 20 X magnification weight loss < 4.0g/m2
M40851 | E | M630 D51, Rev 4 | ASTM A790 | 25 Cr Super duplex / Austenittic-Ferritic UNS S 32750 |  | Seamless pipes | EN 10204 Type 3.1 or higher shall include the following information: - Steel producer, melting practice and refining method. - Heat treatment condition (Solution annealing temperature and holding time shall be stated.) |  | x Norsok M650 qualified manufacturing procedure |  | AOD refined or equivalent |  |  | Solution annealed | 1025-1125 (1880-2060) |  |  |  | water quenched | Carbon Manganese Phosphorus Sulfur Silicon Chromium Nickel Molybdenum Nitrogen | max 0.030 max 1.20 max 0.035 max 0.020 max 0.80 24.0 - 26.0 6.0 - 8.0 3.0 - 5.0 0.24 - 0.32 | Carbon Manganese Phosphorus Sulfur Silicon Chromium Nickel Molybdenum Nitrogen Copper | max 0.030 max 1.20 max 0.035 max 0.020 max 0.80 24.0 - 26.0 6.0 - 8.0 3.0 - 5.0 0.24 - 0.32 max 0.50 | 40.0 |  | 79.8 | 550 |  | 116 | 800 | one per lot of < 100 |  |  | 25 |  | -46 | t>6mm Reduction factors for sub-size specimens shall be: 7.5 mm - 5/6 5 mm - 2/3. | av: 45 | 35 | 301 HB 32 HRC 330 HV10 |  | 35 - 55 | free from intermetallic phases and precipitates | ASTM G 48 Method A | 50 | 24 hours | no pitting at 20 X magnification weight loss < 4.0g/m2
M40851 | E | M630 D51, Rev 4 | ASTM A790 | 25 Cr Super duplex / Austenittic-Ferritic UNS S 32760 |  | Seamless pipes | EN 10204 Type 3.1 or higher shall include the following information: - Steel producer, melting practice and refining method. - Heat treatment condition (Solution annealing temperature and holding time shall be stated.) |  | x Norsok M650 qualified manufacturing procedure |  | AOD refined or equivalent |  |  | Solution annealed | 1070-1140 (1960-2085) |  |  |  | water quenched | Carbon Manganese Phosphorus Sulfur Silicon Chromium Nickel Molybdenum Nitrogen Copper Tungsten | max 0.03 max 1.00 max 0.030 max 0.010 max 1.00 24.0 - 26.0 6.0 - 8.0 3.0 - 4.0 0.20-0.30 0.5 - 1.0 0.5 - 1.00 | Carbon Manganese Phosphorus Sulfur Silicon Chromium Nickel Molybdenum Nitrogen Copper Tungsten | max 0.03 max 1.00 max 0.030 max 0.010 max 1.00 24.0 - 26.0 6.0 - 8.0 3.0 - 4.0 0.20-0.30 0.5 - 1.0 0.5 - 1.00 | 40.0 |  | 79.8 | 550 |  | 116 | 800 | one per lot of < 100 |  |  | 25 |  | -46 | t>6mm Reduction factors for sub-size specimens shall be: 7.5 mm - 5/6 5 mm - 2/3. | av: 45 | 35 | 301 HB 32 HRC 330 HV10 |  | 35 - 55 | free from intermetallic phases and precipitates | ASTM G 48 Method A | 50 | 24 hours | no pitting at 20 X magnification weight loss < 4.0g/m2
M40851 | E | M630 D51, Rev 4 | ASTM A790 | 25 Cr Super duplex / Austenittic-Ferritic UNS S 32550 |  | Seamless pipes | EN 10204 Type 3.1 or higher shall include the following information: - Steel producer, melting practice and refining method. - Heat treatment condition (Solution annealing temperature and holding time shall be stated.) |  | x Norsok M650 qualified manufacturing procedure |  | AOD refined or equivalent |  |  | Solution annealed | min 1040 (1900) |  |  |  | water quenched | Carbon Manganese Phosphorus Sulfur Silicon Chromium Nickel Molybdenum Nitrogen Copper | max 0.04 max 1.50 max 0.040 max 0.030 max 1.00 24.0 - 27.0 4.5 - 6.5 2.9 - 3.9 0.10-0.25 1.5 - 2.50 | Carbon Manganese Phosphorus Sulfur Silicon Chromium Nickel Molybdenum Nitrogen Copper | max 0.04 max 1.50 max 0.040 max 0.030 max 1.00 24.0 - 27.0 4.5 - 6.5 2.9 - 3.9 0.10-0.25 1.5 - 2.50 | 40.0 |  | 79.8 | 550 |  | 116 | 800 | one per lot of < 100 |  |  | 25 |  | -46 | t>6mm Reduction factors for sub-size specimens shall be: 7.5 mm - 5/6 5 mm - 2/3. | av: 45 | 35 | 301 HB 32 HRC 330 HV10 |  | 35 - 55 | free from intermetallic phases and precipitates | ASTM G 48 Method A | 50 | 24 hours | no pitting at 20 X magnification weight loss < 4.0g/m2
M40852 (from plate acc. to M40855) | G | M630 D52, Rev 4 | ASTM A 928 Class 1, 3 and 5. | 25 Cr Super duplex / Austenittic-Ferritic UNS S 32750 |  | Welded pipes | EN 10204 3.1: -Plate Manufacturing Records - see M40855 -Pipe Manufacturing Records --Heat-treatment info --WPS used for seam weld --Metallurgical test results (tensile, CVN, G48, microstructure) --PT NDE Inspection Report (seam weld and pipe ends) --RT NDE Inspection Report (seam weld) If acceptable intermetallic content is found (TI < = 1.0%) a microstructural examination report shall be included that contains: -10 photos from 10 fields -Point count results -TI results | Pipe manuf. Plate manuf. | x Norsok M650 qualified manufacturing procedure | x | AOD refined or equivalent |  |  | Batch Solution annealed & water quenched (no induction heat treatment of mother pipe) | 1025-1125 (1880-2060) | x | x | x | water quenched | Carbon Manganese Phosphorus Sulfur Silicon Chromium Nickel Molybdenum Nitrogen Copper | max 0.030 max 1.20 max 0.035 max 0.020 max 0.80 24.0 - 26.0 6.0 - 8.0 3.0 - 5.0 0.24 - 0.32 max 0.50 | Carbon Manganese Phosphorus Sulfur Silicon Chromium Nickel Molybdenum Nitrogen Copper | max 0.035 max 1.23 max 0.040 max 0.025 max 0.85 23.75 - 26.25 5.90 - 8.10 2.90 - 5.10 0.22 - 0.35 max 0.53 | 40.0 |  | 79.8 | 550 |  |  | 750 |  |  |  | 25 |  | -46 | t>6mm Reduction factors for sub-size specimens shall be: 7.5 mm - 5/6 5 mm - 2/3. | av: 60 | 40 | 310HB 32HRC |  | Base matr & HAZ: 35 - 55 Welded: 35 - 65 | 1. surface sections and entire area of weld metal: no sigma or intermetallics permitted 2. midsection of base material (including HAZ in the mid section): TI < = 1.0%* Area: weld seam and a minimum area of T x T on each side of the weld | ASTM G 48 Method A | 50 | 24 hours | no pitting at 20 X magnification weight loss < 4.0g/m2 | S3
M40852 (from plate acc. to M40855) | G | M630 D52, Rev 4 | ASTM A 928 Class 1, 3 and 5. | 25 Cr Super duplex / Austenittic-Ferritic UNS S 32760 |  | Welded pipes | EN 10204 3.1: -Plate Manufacturing Records - see M40855 -Pipe Manufacturing Records --Heat-treatment info --WPS used for seam weld --Metallurgical test results (tensile, CVN, G48, microstructure) --PT NDE Inspection Report (seam weld and pipe ends) --RT NDE Inspection Report (seam weld) If acceptable intermetallic content is found (TI < = 1.0%) a microstructural examination report shall be included that contains: -10 photos from 10 fields -Point count results -TI results |  | x Norsok M650 qualified manufacturing procedure | x | AOD refined or equivalent |  |  | Batch Solution annealed & water quenched (no induction heat treatment of mother pipe) | 1100-1140 (2010-2085) | x | x | x | water quenched | Carbon Manganese Phosphorus Sulfur Silicon Chromium Nickel Molybdenum Nitrogen Copper Tungsten | max 0.030 max 1.00 max 0.030 max 0.010 max 1.00 24.0 - 26.0 6.0 - 8.0 3.0 - 4.0 0.20-0.30 0.5 - 1.0 0.5 - 1.00 | Carbon Manganese Phosphorus Sulfur Silicon Chromium Nickel Molybdenum Nitrogen Copper Tungsten | max 0.035 max 1.03 max 0.035 max 0.015 max 1.05 23.75 - 26.25 5.90 - 8.10 2.90 - 4.10 0.18 - 0.33 0.47 - 1.05 0.47 - 1.03 | 40.0 |  | 79.8 | 550 |  |  | 750 |  |  |  | 25 |  | -46 | t>6mm Reduction factors for sub-size specimens shall be: 7.5 mm - 5/6 5 mm - 2/3. | av: 60 | 40 | 270HB |  | Base matr & HAZ: 35 - 55 Welded: 35 - 65 | 1. surface sections and entire area of weld metal: no sigma or intermetallics permitted 2. midsection of base material (including HAZ in the mid section): TI < = 1.0%* Area: weld seam and a minimum area of T x T on each side of the weld | ASTM G 48 Method A | 50 | 24 hours | no pitting at 20 X magnification weight loss < 4.0g/m2 | S3
M40852 (from plate acc. to M40855) | G | M630 D52, Rev 4 | ASTM A 928 Class 1, 3 and 5. | 25 Cr Super duplex / Austenittic-Ferritic UNS S 32550 |  | Welded pipes | EN 10204 3.1: -Plate Manufacturing Records - see M40855 -Pipe Manufacturing Records --Heat-treatment info --WPS used for seam weld --Metallurgical test results (tensile, CVN, G48, microstructure) --PT NDE Inspection Report (seam weld and pipe ends) --RT NDE Inspection Report (seam weld) If acceptable intermetallic content is found (TI < = 1.0%) a microstructural examination report shall be included that contains: -10 photos from 10 fields -Point count results -TI results |  | x Norsok M650 qualified manufacturing procedure | x | AOD refined or equivalent |  |  | Batch Solution annealed & water quenched (no induction heat treatment of mother pipe) | min 1040 (1900) | x | x | x | water quenched | Carbon Manganese Phosphorus Sulfur Silicon Chromium Nickel Molybdenum Nitrogen Copper | max 0.04 max 1.50 max 0.040 max 0.030 max 1.00 24.0 - 27.0 4.5 - 6.5 2.9 - 3.9 0.10-0.25 1.5 - 2.50 | Carbon Manganese Phosphorus Sulfur Silicon Chromium Nickel Molybdenum Nitrogen Copper | max 0.05 max 1.54 max 0.045 max 0.035 max 1.05 23.75 - 27.25 4.43 - 6.60 2.80 - 4.00 0.09 - 0.27 1.40 - 2.60 | 40.0 |  | 79.8 | 550 |  |  | 750 |  |  |  | 25 |  | -46 | t>6mm Reduction factors for sub-size specimens shall be: 7.5 mm - 5/6 5 mm - 2/3. | av: 60 | 40 | 302HB 32HRC |  | Base matr & HAZ: 35 - 55 Welded: 35 - 65 | 1. surface sections and entire area of weld metal: no sigma or intermetallics permitted 2. midsection of base material (including HAZ in the mid section): TI < = 1.0%* Area: weld seam and a minimum area of T x T on each side of the weld | ASTM G 48 Method A | 50 | 24 hours | no pitting at 20 X magnification weight loss < 4.0g/m2 | S3
M40852 (from plate acc. to M40855) | F | M630 D52, Rev 4 | ASTM A 928 Class 1 or 3 | 25 Cr Super duplex / Austenittic-Ferritic UNS S 32750 |  | Welded pipes | EN 10204 3.1: -Plate Manufacturing Records - see M40855 -Pipe Manufacturing Records --Heat-treatment info --WPS used for seam weld --Metallurgical test results (tensile, CVN, G48, microstructure) --PT NDE Inspection Report (seam weld and pipe ends) --RT NDE Inspection Report (seam weld) If acceptable intermetallic content is found (TI < = 1.0%) a microstructural examination report shall be included that contains: -10 photos from 10 fields -Point count results -TI results | Pipe manuf. Plate manuf. | x Norsok M650 qualified manufacturing procedure | x | AOD refined or equivalent |  |  | Batch Solution annealed & water quenched (no induction heat treatment of mother pipe) | 1025-1125 (1880-2060) | x | x | x | water quenched | Carbon Manganese Phosphorus Sulfur Silicon Chromium Nickel Molybdenum Nitrogen Copper | max 0.030 max 1.20 max 0.035 max 0.020 max 0.80 24.0 - 26.0 6.0 - 8.0 3.0 - 5.0 0.24 - 0.32 max 0.50 | Carbon Manganese Phosphorus Sulfur Silicon Chromium Nickel Molybdenum Nitrogen Copper | max 0.035 max 1.23 max 0.040 max 0.025 max 0.85 23.75 - 26.25 5.90 - 8.10 2.90 - 5.10 0.22 - 0.35 max 0.53 | 40.0 |  | 79.8 | 550 |  | 115 | 795 |  |  |  | 25 |  | -46 | t>6mm Reduction factors for sub-size specimens shall be: 7.5 mm - 5/6 5 mm - 2/3. | av: 60 | 40 | 310HB 32HRC |  | Base matr & HAZ: 35 - 55 Welded: 35 - 65 | 1. surface sections and entire area of weld metal: no sigma or intermetallics permitted 2. midsection of base material (including HAZ in the mid section): TI < = 1.0%* Area: weld seam and a minimum area of T x T on each side of the weld | ASTM G 48 Method A | 50 | 24 hours | no pitting at 20 X magnification weight loss < 4.0g/m2 | S3
M40852 (from plate acc. to M40855) | F | M630 D52, Rev 4 | ASTM A 928 Class 1 or 3 | 25 Cr Super duplex / Austenittic-Ferritic UNS S 32760 |  | Welded pipes | EN 10204 3.1: -Plate Manufacturing Records - see M40855 -Pipe Manufacturing Records --Heat-treatment info --WPS used for seam weld --Metallurgical test results (tensile, CVN, G48, microstructure) --PT NDE Inspection Report (seam weld and pipe ends) --RT NDE Inspection Report (seam weld) If acceptable intermetallic content is found (TI < = 1.0%) a microstructural examination report shall be included that contains: -10 photos from 10 fields -Point count results -TI results |  | x Norsok M650 qualified manufacturing procedure | x | AOD refined or equivalent |  |  | Batch Solution annealed & water quenched (no induction heat treatment of mother pipe) | 1100-1140 (2010-2085) | x | x | x | water quenched | Carbon Manganese Phosphorus Sulfur Silicon Chromium Nickel Molybdenum Nitrogen Copper Tungsten | max 0.030 max 1.00 max 0.030 max 0.010 max 1.00 24.0 - 26.0 6.0 - 8.0 3.0 - 4.0 0.20-0.30 0.5 - 1.0 0.5 - 1.00 | Carbon Manganese Phosphorus Sulfur Silicon Chromium Nickel Molybdenum Nitrogen Copper Tungsten | max 0.035 max 1.03 max 0.035 max 0.015 max 1.05 23.75 - 26.25 5.90 - 8.10 2.90 - 4.10 0.18 - 0.33 0.47 - 1.05 0.47 - 1.03 | 40.0 |  | 79.8 | 550 |  | 115 | 795 |  |  |  | 25 |  | -46 | t>6mm Reduction factors for sub-size specimens shall be: 7.5 mm - 5/6 5 mm - 2/3. | av: 60 | 40 | 270HB |  | Base matr & HAZ: 35 - 55 Welded: 35 - 65 | 1. surface sections and entire area of weld metal: no sigma or intermetallics permitted 2. midsection of base material (including HAZ in the mid section): TI < = 1.0%* Area: weld seam and a minimum area of T x T on each side of the weld | ASTM G 48 Method A | 50 | 24 hours | no pitting at 20 X magnification weight loss < 4.0g/m2 | S3
M40852 (from plate acc. to M40855) | F | M630 D52, Rev 4 | ASTM A 928 Class 1 or 3 | 25 Cr Super duplex / Austenittic-Ferritic UNS S 32550 |  | Welded pipes | EN 10204 3.1: -Plate Manufacturing Records - see M40855 -Pipe Manufacturing Records --Heat-treatment info --WPS used for seam weld --Metallurgical test results (tensile, CVN, G48, microstructure) --PT NDE Inspection Report (seam weld and pipe ends) --RT NDE Inspection Report (seam weld) If acceptable intermetallic content is found (TI < = 1.0%) a microstructural examination report shall be included that contains: -10 photos from 10 fields -Point count results -TI results |  | x Norsok M650 qualified manufacturing procedure | x | AOD refined or equivalent |  |  | Batch Solution annealed & water quenched (no induction heat treatment of mother pipe) | min 1040 (1900) | x | x | x | water quenched | Carbon Manganese Phosphorus Sulfur Silicon Chromium Nickel Molybdenum Nitrogen Copper | max 0.04 max 1.50 max 0.040 max 0.030 max 1.00 24.0 - 27.0 4.5 - 6.5 2.9 - 3.9 0.10-0.25 1.5 - 2.50 | Carbon Manganese Phosphorus Sulfur Silicon Chromium Nickel Molybdenum Nitrogen Copper | max 0.05 max 1.54 max 0.045 max 0.035 max 1.05 23.75 - 27.25 4.43 - 6.60 2.80 - 4.00 0.09 - 0.27 1.40 - 2.60 | 40.0 |  | 79.8 | 550 |  | 115 | 795 |  |  |  | 25 |  | -46 | t>6mm Reduction factors for sub-size specimens shall be: 7.5 mm - 5/6 5 mm - 2/3. | av: 60 | 40 | 302HB 32HRC |  | Base matr & HAZ: 35 - 55 Welded: 35 - 65 | 1. surface sections and entire area of weld metal: no sigma or intermetallics permitted 2. midsection of base material (including HAZ in the mid section): TI < = 1.0%* Area: weld seam and a minimum area of T x T on each side of the weld | ASTM G 48 Method A | 50 | 24 hours | no pitting at 20 X magnification weight loss < 4.0g/m2 | S3
M40853 | E | M630 D53, rev 4 | ASTM A815 | 25 Cr Super duplex Ferric / autenitic UNS S32750 |  | Wrought fittings | EN 10204 Type 3.1 or higher shall include the following information: - Manufacturer of the starting material for the finished product; - Steel manufacturer, melting and refining practice; - Heat treatment condition. (Solution annealing temperature and holding time shall be stated). |  | Norsok M650 qualified manufacturing procedure | x | AOD |  |  | solution annealed | 1025-1125 (1920-2060) | x |  |  | water quenching | Carbon Manganese Phosphorus Sulfur Silicon Chromium Nickel Molybdenum Nitrogen | max 0.030 max 1.20 max 0.035 max 0.020 max 0.80 24.0 - 26.0 6.0 - 8.0 3.0 - 5.0 0.24 - 0.32 | Carbon Manganese Phosphorus Sulfur Silicon Chromium Nickel Molybdenum Nitrogen | max 0.035 max 1.24 max 0.040 max 0.025 max 0.85 23.75 - 26.25 5.90 - 8.10 2.90 - 5.10 0.22 - 0.35 | 40.0 |  | 79.8 | 550 |  | 109 | 750 |  |  |  | 25 |  | -46 | t>6mm Reduction factors for sub-size specimens shall be: 7.5 mm - 5/6 5 mm - 2/3. | 45 | 35 | 32 HRC 301HB 330 HV10 *Base material, HAZ, and weld metal. |  | Base matr: 35 - 55 Welded: 35-65 | free from intermetallic phases and precipitates | ASTM G 48 Method A | 50 | 24 hours | no pitting at 20 X magnification weight loss < 4.0g/m2 | S7
M40853 | E | M630 D53, rev 4 | ASTM A815 | 25 Cr Super duplex Ferric / autenitic UNS S32760 |  | Wrought fittings | EN 10204 Type 3.1 or higher shall include the following information: - Manufacturer of the starting material for the finished product; - Steel manufacturer, melting and refining practice; - Heat treatment condition. (Solution annealing temperature and holding time shall be stated). |  | Norsok M650 qualified manufacturing procedure | x | AOD |  |  | solution annealed | 1100-1140 (2010-2085) | x |  |  | water quenching | Carbon Manganese Phosphorus Sulfur Silicon Chromium Nickel Molybdenum Nitrogen Copper Tungsten | max 0.030 max 1.00 max 0.030 max 0.010 max 1.00 24.0 - 26.0 6.0 - 8.0 3.0 - 4.0 0.20 - 0.30 0.50 - 1.00 0.50 - 1.00 | Carbon Manganese Phosphorus Sulfur Silicon Chromium Nickel Molybdenum Nitrogen Copper Tungsten | max 0.035 max 1.03 max 0.035 max 0.015 max 1.05 23.75 - 26.25 5.90 - 8.10 2.90 - 4.10 0.18 - 0.33 0.47 - 1.05 0.48 - 1.03 | 40.0 |  | 79.8 | 550 |  | 116 | 800 |  |  |  | 25 |  | -46 | t>6mm Reduction factors for sub-size specimens shall be: 7.5 mm - 5/6 5 mm - 2/3. | 45 | 35 | 32 HRC 301HB 330 HV10 *Base material, HAZ, and weld metal. |  | Base matr: 35 - 55 Welded: 35-65 | free from intermetallic phases and precipitates | ASTM G 48 Method A | 50 | 24 hours | no pitting at 20 X magnification weight loss < 4.0g/m2 | S7
M40853 | E | M630 D53, rev 4 | ASTM A815 | 25 Cr Super duplex Ferric / autenitic UNS S32550 |  | Wrought fittings | EN 10204 Type 3.1 or higher shall include the following information: - Manufacturer of the starting material for the finished product; - Steel manufacturer, melting and refining practice; - Heat treatment condition. (Solution annealing temperature and holding time shall be stated). |  | Norsok M650 qualified manufacturing procedure | x | AOD |  |  | solution annealed | 1065-1080 (1950-1975) | x |  |  | water quenching | Carbon Manganese Phosphorus Sulfur Silicon Chromium Nickel Molybdenum Nitrogen Copper | max 0.04 max 1.50 max 0.040 max 0.030 max 1.00 24.0 - 27.0 4.5 - 6.5 2.9 - 3.9 0.10 - 0.25 1.50 - 2.50 | Carbon Manganese Phosphorus Sulfur Silicon Chromium Nickel Molybdenum Nitrogen Copper | max 0.05 max 1.54 max 0.045 max 0.035 max 1.05 23.75 - 27.25 4.43 - 6.60 2.80 - 4.00 0.09 - 0.27 1.40 - 2.60 | 40.0 |  | 79.8 | 550 |  | 116 | 800 |  |  |  | 25 |  | -46 | t>6mm Reduction factors for sub-size specimens shall be: 7.5 mm - 5/6 5 mm - 2/3. | 45 | 35 | 32 HRC 301HB 330 HV10 *Base material, HAZ, and weld metal. |  | Base matr: 35 - 55 Welded: 35-65 | free from intermetallic phases and precipitates | ASTM G 48 Method A | 50 | 24 hours | no pitting at 20 X magnification weight loss < 4.0g/m2 | S7
M40853 | E | M630 D53, rev 4 | ASTM A988 | 27 Cr Super duplex Ferric / autenitic UNS S32505 |  | HIP products | EN 10204 Type 3.1 or higher shall include the following information: - Manufacturer of the starting material for the finished product; - Steel manufacturer, melting and refining practice; - Heat treatment condition. (Solution annealing temperature and holding time shall be stated). |  | Norsok M650 qualified manufacturing procedure | x | AOD |  |  | solution annealed | x | x |  |  | water quenching | Carbon Manganese Phosphorus Sulfur Silicon Chromium Nickel Molybdenum Nitrogen Copper | max 0.03 max 1.50 max 0.030 max 0.020 max 1.00 24.0 - 27.0 4.5 - 7.0 2.9 - 3.9 0.25 - 0.30 1.50 - 2.50 | Carbon Manganese Phosphorus Sulfur Silicon Chromium Nickel Molybdenum Nitrogen Copper | max 0.035 max 1.54 max 0.035 max 0.025 max 1.05 23.75 - 27.25 4.43 - 7.1 2.8 - 4.0 0.23 - 0.33 1.40 - 2.60 | 40.0 |  | 79.8 | 550 |  | 116 | 800 |  |  |  | 25 |  | -46 | t>6mm Reduced samplesize | 45 37.5 30 | 35 29.2 23 | 32 HRC 301HB 330 HV10 |  | Base matr: 35 - 55 Welded: 35-65 | free from intermetallic phases and precipitates | ASTM G 48 Method A | 50 | 24 hours | no pitting at 20 X magnification weight loss < 4.0g/m2
M40853 | D | M630 D53, rev 4 | ASTM A815 | 25 Cr Super duplex Ferric / autenitic UNS S32750 |  | Wrought fittings | EN 10204 Type 3.1 or higher + steelmanufacturer |  | Norsok M650 qualified manufacturing procedure | x | AOD |  |  | solution annealed | 1025-1125 (1920-2060) | x |  |  | water quenching | Carbon Manganese Phosphorus Sulfur Silicon Chromium Nickel Molybdenum Nitrogen Copper | max 0.030 max 1.20 max 0.035 max 0.020 max 0.80 24.0 - 26.0 6.0 - 8.0 3.0 - 5.0 0.24 - 0.32 max 0.50 | Carbon Manganese Phosphorus Sulfur Silicon Chromium Nickel Molybdenum Nitrogen Copper | max 0.035 max 1.24 max 0.040 max 0.025 max 0.85 23.75 - 26.25 5.90 - 8.10 2.90 - 5.10 0.22 - 0.35 max 0.53 | 40.0 |  | 79.8 | 550 |  | 109 | 750 |  |  |  | 25 |  | -46 | t>6mm Reduced samplesize | 45 37.5 30 | 35 29.2 23 | 32 HRC 301HB 330 HV10 |  | Base matr: 35 - 55 Welded: 35 - 65 | free from intermetallic phases and precipitates | ASTM G 48 Method A | 50 | 24 hours | no pitting at 20 X magnification weight loss < 4.0g/m2
M40853 | D | M630 D53, rev 4 | ASTM A815 | 25 Cr Super duplex Ferric / autenitic UNS S32760 |  | Wrought fittings | EN 10204 Type 3.1 or higher + steelmanufacturer |  | Norsok M650 qualified manufacturing procedure | x | AOD |  |  | solution annealed | 1100-1140 (2010-2085) | x |  |  | water quenching | Carbon Manganese Phosphorus Sulfur Silicon Chromium Nickel Molybdenum Nitrogen Copper Tungsten | max 0.030 max 1.00 max 0.030 max 0.010 max 1.00 24.0 - 26.0 6.0 - 8.0 3.0 - 4.0 0.20 - 0.30 0.50 - 1.00 0.50 - 1.00 | Carbon Manganese Phosphorus Sulfur Silicon Chromium Nickel Molybdenum Nitrogen Copper Tungsten | max 0.035 max 1.03 max 0.035 max 0.015 max 1.05 23.75 - 26.25 5.90 - 8.10 2.90 - 4.10 0.18 - 0.33 0.47 - 1.05 0.48 - 1.03 | 40.0 |  | 79.8 | 550 |  | 109 | 750 |  |  |  | 25 |  | -46 | t>6mm Reduced samplesize | 45 37.5 30 | 35 29.2 23 | 32 HRC 301HB 330 HV10 |  | Base matr: 35 - 55 Welded: 35 - 65 | free from intermetallic phases and precipitates | ASTM G 48 Method A | 50 | 24 hours | no pitting at 20 X magnification weight loss < 4.0g/m2
M40853 | D | M630 D53, rev 4 | ASTM A815 | 25 Cr Super duplex Ferric / autenitic UNS S32550 |  | Wrought fittings | EN 10204 Type 3.1 or higher + steelmanufacturer |  | Norsok M650 qualified manufacturing procedure | x | AOD |  |  | solution annealed | 1065-1080 (1950-1975) | x |  |  | water quenching | Carbon Manganese Phosphorus Sulfur Silicon Chromium Nickel Molybdenum Nitrogen Copper | max 0.04 max 1.50 max 0.040 max 0.030 max 1.00 24.0 - 27.0 4.5 - 6.5 2.9 - 3.9 0.10 - 0.25 1.50 - 2.50 | Carbon Manganese Phosphorus Sulfur Silicon Chromium Nickel Molybdenum Nitrogen Copper | max 0.05 max 1.54 max 0.045 max 0.035 max 1.05 23.75 - 27.25 4.43 - 6.60 2.80 - 4.00 0.09 - 0.27 1.40 - 2.60 | 40.0 |  | 79.8 | 550 |  | 109 | 750 |  |  |  | 25 |  | -46 | t>6mm Reduced samplesize | 45 37.5 30 | 35 29.2 23 | 32 HRC 301HB 330 HV10 |  | Base matr: 35 - 55 Welded: 35 - 65 | free from intermetallic phases and precipitates | ASTM G 48 Method A | 50 | 24 hours | no pitting at 20 X magnification weight loss < 4.0g/m2
M40853 | D | M630 D53, rev 4 | ASTM A988 | 27 Cr Super duplex Ferric / autenitic UNS S32505 |  | HIP products | EN 10204 Type 3.1 or higher + steelmanufacturer |  | Norsok M650 qualified manufacturing procedure | x | AOD |  |  | solution annealed | x | x |  |  | water quenching | Carbon Manganese Phosphorus Sulfur Silicon Chromium Nickel Molybdenum Nitrogen Copper | max 0.03 max 1.50 max 0.030 max 0.020 max 1.00 24.0 - 27.0 4.5 - 7.0 2.9 - 3.9 0.25 - 0.30 1.50 - 2.50 | Carbon Manganese Phosphorus Sulfur Silicon Chromium Nickel Molybdenum Nitrogen Copper | max 0.035 max 1.54 max 0.035 max 0.025 max 1.05 23.75 - 27.25 4.43 - 7.1 2.8 - 4.0 0.23 - 0.33 1.40 - 2.60 | 40.0 |  | 79.8 | 550 |  | 109 | 750 |  |  |  | 25 |  | -46 | t>6mm Reduced samplesize | 45 37.5 30 | 35 29.2 23 | 32 HRC 301HB 330 HV10 |  | Base matr: 35 - 55 Welded: 35 - 65 | free from intermetallic phases and precipitates | ASTM G 48 Method A | 50 | 24 hours | no pitting at 20 X magnification weight loss < 4.0g/m2
M40855 | F | M630 D55, Rev 4 | ASTM A240 | 25 Cr Super duplex / Austenittic-Ferritic UNS S 32750 |  | Plates | EN 10204 3.1: -Plate Manufacturing Records --Material chemistry --Melt and slab source --Melting and refining processes --Reduction ratio --Metallurgical test results (tensile, CVN, G48, microstructure) --Ultrasonic NDE inspection report (plate) If acceptable intermetallic content is found (TI < = 1.0%) a microstructural examination report shall be included that contains: -10 photos from 10 fields -Point count results -TI results | x | Norsok M650 qualified manufacturing procedure | EAF | AOD / VOD / VAD | 3:1 |  | Solution annealed Batch heat treatment is preferred. | 1025-1125 (1880-2060) ASTM A480 | x | x | x | quenched in water | Carbon Manganese Phosphorus Sulfur Silicon Chromium Nickel Molybdenum Nitrogen | max 0.030 max 1.20 max 0.035 max 0.020 max 0.80 24.0 - 26.0 6.0 - 8.0 3.0 - 5.0 0.24 - 0.32 | Carbon Manganese Phosphorus Sulfur Silicon Chromium Nickel Molybdenum Nitrogen Copper | max 0.035 max 1.24 max 0.040 max 0.025 max 0.85 23.75 - 26.25 5.90 - 8.10 2.90 - 5.10 0.22 - 0.35 max 0.53 | 40.0 |  | 79.8 | 550 |  | 109 | 750 |  |  |  | 25 | 45 | -46 | t>6mm Reduction factors for sub-size specimens shall be: 7.5 mm - 5/6 5 mm - 2/3. | av: 60 | 40 | 310HB 32HRC |  | 35 - 55 | 1. surface sections and entire area of weld metal: no sigma or intermetallics permitted 2. midsection of base material (including HAZ in the mid section): TI < = 1.0%* | ASTM G 48 Method A | 50 | 24 hours | no pitting at 20 X magnification weight loss < 4.0g/m2
M40855 | F | M630 D55, Rev 4 | ASTM A240 | 25 Cr Super duplex / Austenittic-Ferritic UNS S 32760 |  | Plates | EN 10204 3.1: -Plate Manufacturing Records --Material chemistry --Melt and slab source --Melting and refining processes --Reduction ratio --Metallurgical test results (tensile, CVN, G48, microstructure) --Ultrasonic NDE inspection report (plate) If acceptable intermetallic content is found (TI < = 1.0%) a microstructural examination report shall be included that contains: -10 photos from 10 fields -Point count results -TI results |  | Norsok M650 qualified manufacturing procedure | EAF | AOD / VOD / VAD | 3:1 |  | Solution annealed Batch heat treatment is preferred. | 1100 2010 ASTM A480 | x | x | x | quenched in water | Carbon Manganese Phosphorus Sulfur Silicon Chromium Nickel Molybdenum Nitrogen Copper Tungsten | max 0.030 max 1.00 max 0.030 max 0.010 max 1.00 24.0 - 26.0 6.0 - 8.0 3.0 - 4.0 0.20-0.30 0.5 - 1.0 0.5 - 1.0 | Carbon Manganese Phosphorus Sulfur Silicon Chromium Nickel Molybdenum Nitrogen Copper Tungsten | max 0.035 max 1.03 max 0.035 max 0.015 max 1.05 23.75 - 26.25 5.90 - 8.10 2.90 - 4.10 0.18-0.33 0.47 - 1.05 0.47 - 1.03 | 40.0 |  | 79.8 | 550 |  | 109 | 750 |  |  |  | 25 | 45 | -46 | t>6mm Reduction factors for sub-size specimens shall be: 7.5 mm - 5/6 5 mm - 2/3. | av: 60 | 40 | 270HB |  | 35 - 55 | 1. surface sections and entire area of weld metal: no sigma or intermetallics permitted 2. midsection of base material (including HAZ in the mid section): TI < = 1.0%* | ASTM G 48 Method A | 50 | 24 hours | no pitting at 20 X magnification weight loss < 4.0g/m2
M40855 | F | M630 D55, Rev 4 | ASTM A240 | 25 Cr Super duplex / Austenittic-Ferritic UNS S 32550 |  | Plates | EN 10204 3.1: -Plate Manufacturing Records --Material chemistry --Melt and slab source --Melting and refining processes --Reduction ratio --Metallurgical test results (tensile, CVN, G48, microstructure) --Ultrasonic NDE inspection report (plate) If acceptable intermetallic content is found (TI < = 1.0%) a microstructural examination report shall be included that contains: -10 photos from 10 fields -Point count results -TI results |  | Norsok M650 qualified manufacturing procedure | EAF | AOD / VOD / VAD | 3:1 |  | Solution annealed Batch heat treatment is preferred. | 1040 (1900) ASTM A480 | x | x | x | quenched in water | Carbon Manganese Phosphorus Sulfur Silicon Chromium Nickel Molybdenum Nitrogen Copper | max 0.04 max 1.50 max 0.040 max 0.030 max 1.00 24.0 - 27.0 4.5 - 6.5 2.9 - 3.9 0.10-0.25 1.5 - 2.50 | Carbon Manganese Phosphorus Sulfur Silicon Chromium Nickel Molybdenum Nitrogen Copper | max 0.05 max 1.54 max 0.045 max 0.035 max 1.05 23.75 - 27.25 4.43 - 6.60 2.80 - 4.00 0.09-0.27 1.40 - 2.60 | 40.0 |  | 79.8 | 550 |  | 109 | 750 |  |  |  | 25 | 45 | -46 | t>6mm Reduction factors for sub-size specimens shall be: 7.5 mm - 5/6 5 mm - 2/3. | av: 60 | 40 | 302HB 32HRC |  | 35 - 55 | 1. surface sections and entire area of weld metal: no sigma or intermetallics permitted 2. midsection of base material (including HAZ in the mid section): TI < = 1.0%* | ASTM G 48 Method A | 50 | 24 hours | no pitting at 20 X magnification weight loss < 4.0g/m2
M40855 | E | M630 D55, Rev 4 | ASTM A240 ASTM A480 | 25 Cr Super duplex / Austenittic-Ferritic UNS S 32750 |  | Plates | EN 10204 3.1: -Plate Manufacturing Records --Material chemistry --Melt and slab source --Melting and refining processes --Reduction ratio --Metallurgical test results (tensile, CVN, G48, microstructure) --Ultrasonic NDE inspection report (plate) If acceptable intermetallic content is found (TI < = 1.0%) a microstructural examination report shall be included that contains: -10 photos from 10 fields -Point count results -TI results | x | Norsok M650 qualified manufacturing procedure | EAF | AOD / VOD / VAD | 3:1 |  | Solution annealed | 1025-1125 (1880-2060) | x | x | x | quenched in water | Carbon Manganese Phosphorus Sulfur Silicon Chromium Nickel Molybdenum Nitrogen Copper | max 0.030 max 1.20 max 0.035 max 0.020 max 0.80 24.0 - 26.0 6.0 - 8.0 3.0 - 5.0 0.24 - 0.32 max 0.50 | Carbon Manganese Phosphorus Sulfur Silicon Chromium Nickel Molybdenum Nitrogen Copper | max 0.035 max 1.24 max 0.040 max 0.025 max 0.85 23.75 - 26.25 5.90 - 8.10 2.90 - 5.10 0.22 - 0.35 max 0.53 | 40.0 |  | 79.8 | 550 |  | 109 | 750 |  |  |  | 25 | 45 | -46 | t>6mm Reduced samplesize 7.5mm 5mm | av: 60 50 40 | 40 33.3 26.7 | 310HB 32HRC |  | 35 - 55 | 1. surface sections and entire area of weld metal: no sigma or intermetallics permitted 2. midsection of base material (including HAZ in the mid section): TI < = 1.0%* | ASTM G 48 Method A | 50 | 24 hours | no pitting at 20 X magnification weight loss < 4.0g/m2
M40855 | E | M630 D55, Rev 4 | ASTM A240 ASTM A480 | 25 Cr Super duplex / Austenittic-Ferritic UNS S 32760 |  | Plates | EN 10204 3.1: -Plate Manufacturing Records --Material chemistry --Melt and slab source --Melting and refining processes --Reduction ratio --Metallurgical test results (tensile, CVN, G48, microstructure) --Ultrasonic NDE inspection report (plate) If acceptable intermetallic content is found (TI < = 1.0%) a microstructural examination report shall be included that contains: -10 photos from 10 fields -Point count results -TI results |  | Norsok M650 qualified manufacturing procedure | EAF | AOD / VOD / VAD | 3:1 |  | Solution annealed | 1100 2010 | x | x | x | quenched in water | Carbon Manganese Phosphorus Sulfur Silicon Chromium Nickel Molybdenum Nitrogen Copper Tungsten | max 0.030 max 1.00 max 0.030 max 0.010 max 1.00 24.0 - 26.0 6.0 - 8.0 3.0 - 4.0 0.20-0.30 0.5 - 1.0 0.5 - 1.0 | Carbon Manganese Phosphorus Sulfur Silicon Chromium Nickel Molybdenum Nitrogen Copper Tungsten | max 0.035 max 1.03 max 0.035 max 0.015 max 1.05 23.75 - 26.25 5.90 - 8.10 2.90 - 4.10 0.18-0.33 0.47 - 1.05 0.47 - 1.03 | 40.0 |  | 79.8 | 550 |  | 109 | 750 |  |  |  | 25 | 45 | -46 | t>6mm Reduced samplesize 7.5mm 5mm | av: 60 50 40 | 40 33.3 26.7 | 270HB |  | 35 - 55 | 1. surface sections and entire area of weld metal: no sigma or intermetallics permitted 2. midsection of base material (including HAZ in the mid section): TI < = 1.0%* | ASTM G 48 Method A | 50 | 24 hours | no pitting at 20 X magnification weight loss < 4.0g/m2
M40855 | E | M630 D55, Rev 4 | ASTM A240 ASTM A480 | 25 Cr Super duplex / Austenittic-Ferritic UNS S 32550 |  | Plates | EN 10204 3.1: -Plate Manufacturing Records --Material chemistry --Melt and slab source --Melting and refining processes --Reduction ratio --Metallurgical test results (tensile, CVN, G48, microstructure) --Ultrasonic NDE inspection report (plate) If acceptable intermetallic content is found (TI < = 1.0%) a microstructural examination report shall be included that contains: -10 photos from 10 fields -Point count results -TI results |  | Norsok M650 qualified manufacturing procedure | EAF | AOD / VOD / VAD | 3:1 |  | Solution annealed | 1040 (1900) | x | x | x | quenched in water | Carbon Manganese Phosphorus Sulfur Silicon Chromium Nickel Molybdenum Nitrogen Copper | max 0.04 max 1.50 max 0.040 max 0.030 max 1.00 24.0 - 27.0 4.5 - 6.5 2.9 - 3.9 0.10-0.25 1.5 - 2.50 | Carbon Manganese Phosphorus Sulfur Silicon Chromium Nickel Molybdenum Nitrogen Copper | max 0.05 max 1.54 max 0.045 max 0.035 max 1.05 23.75 - 27.25 4.43 - 6.60 2.80 - 4.00 0.09-0.27 1.40 - 2.60 | 40.0 |  | 79.8 | 550 |  | 109 | 750 |  |  |  | 25 | 45 | -46 | t>6mm Reduced samplesize 7.5mm 5mm | av: 60 50 40 | 40 33.3 26.7 | 302HB 32HRC |  | 35 - 55 | 1. surface sections and entire area of weld metal: no sigma or intermetallics permitted 2. midsection of base material (including HAZ in the mid section): TI < = 1.0%* | ASTM G 48 Method A | 50 | 24 hours | no pitting at 20 X magnification weight loss < 4.0g/m2
M40857 | E | M630 D57, Rev 4 | ASTM A479 | 25 Cr Super duplex / Austenittic-Ferritic UNS S 32750 | max200 | Bars | EN 10204 Type 3.1 or higher shall include the following information: - Steel manufacturer, - Steel melting practice and refining method. - Heat treatment condition (Solution annealing temperature and holding time shall be stated.) |  | x Norsok M650 qualified manufacturing procedure | x | AOD refined or equivalent |  |  | Annealing -if hot rolled | 1025 - 1125 annealing temp must be hot rolled temperature | x |  |  | quenched in water or by other means | Carbon Manganese Phosphorus Sulfur Silicon Chromium Nickel Molybdenum Nitrogen | max 0.030 max 1.20 max 0.035 max 0.020 max 0.80 24.0 - 26.0 6.0 - 8.0 3.0 - 5.0 0.24 - 0.32 | Carbon Manganese Phosphorus Sulfur Silicon Chromium Nickel Molybdenum Nitrogen | max 0.035 max 1.24 max 0.040 max 0.025 max 0.85 23.75 - 26.25 5.90 - 8.10 2.90 - 5.10 0.22 - 0.35 | 40.0 |  | 79.8 | 550 |  | 109 | 750 |  |  |  | 25 | 45 | -46 | t>6mm Reduction factors for sub-size specimens shall be: 7.5 mm - 5/6 5 mm - 2/3. | 45 | 35 | 301 HB 32 HRC 330 HV10 |  | 35 - 55 | free from intermetallic phases and precipitates | ASTM G 48 Method A | 50 | 24 hours | no pitting at 20 X magnification weight loss < 4.0g/m2
M40857 | E | M630 D57, Rev 4 | ASTM A479 | 25 Cr Super duplex / Austenittic-Ferritic UNS S 32760 | max200 | Bars | EN 10204 Type 3.1 or higher shall include the following information: - Steel manufacturer, - Steel melting practice and refining method. - Heat treatment condition (Solution annealing temperature and holding time shall be stated.) |  | x Norsok M650 qualified manufacturing procedure | x | AOD refined or equivalent |  |  | Annealing -if hot rolled | 1100 annealing temp must be hot rolled temperature | x |  |  | quenched in water or by other means | Carbon Manganese Phosphorus Sulfur Silicon Chromium Nickel Molybdenum Nitrogen Copper Tungsten | max 0.030 max 1.00 max 0.030 max 0.010 max 1.00 24.0 - 26.0 6.0 - 8.0 3.0 - 4.0 0.20-0.30 0.50 - 1.00 0.50 - 1.00 | Carbon Manganese Phosphorus Sulfur Silicon Chromium Nickel Molybdenum Nitrogen Copper Tungsten | max 0.035 max 1.03 max 0.035 max 0.015 max 1.05 23.75 - 26.25 5.90 - 8.10 2.90 - 4.10 0.18 - 0.33 0.47 - 1.05 0.47 - 1.03 | 40.0 |  | 79.8 | 550 |  | 109 | 750 |  |  |  | 25 | 45 | -46 | t>6mm Reduction factors for sub-size specimens shall be: 7.5 mm - 5/6 5 mm - 2/3. | 45 | 35 | 301 HB 32 HRC 330 HV10 |  | 35 - 55 | free from intermetallic phases and precipitates | ASTM G 48 Method A | 50 | 24 hours | no pitting at 20 X magnification weight loss < 4.0g/m2
M40857 | E | M630 D57, Rev 4 | ASTM A479 | 25 Cr Super duplex / Austenittic-Ferritic UNS S 32550 | max200 | Bars | EN 10204 Type 3.1 or higher shall include the following information: - Steel manufacturer, - Steel melting practice and refining method. - Heat treatment condition (Solution annealing temperature and holding time shall be stated.) |  | x Norsok M650 qualified manufacturing procedure | x | AOD refined or equivalent |  |  | Annealing -if hot rolled | 1040 annealing temp must be hot rolled temperature | x |  |  | quenched in water or by other means | Carbon Manganese Phosphorus Sulfur Silicon Chromium Nickel Molybdenum Nitrogen Copper | max 0.04 max 1.50 max 0.040 max 0.030 max 1.0 24.0 - 27.0 4.5 - 6.5 2.9 - 3.9 0.10-0.25 1.50 - 2.50 | Carbon Manganese Phosphorus Sulfur Silicon Chromium Nickel Molybdenum Nitrogen Copper | max 0.05 max 1.54 max 0.045 max 0.035 max 1.05 23.75 - 27.25 4.43 - 6.60 2.8 - 4.00 0.09 - 0.27 1.40 - 2.60 | 40.0 |  | 79.8 | 550 |  | 109 | 750 |  |  |  | 25 | 45 | -46 | t>6mm Reduction factors for sub-size specimens shall be: 7.5 mm - 5/6 5 mm - 2/3. | 45 | 35 | 301 HB 32 HRC 330 HV10 |  | 35 - 55 | free from intermetallic phases and precipitates | ASTM G 48 Method A | 50 | 24 hours | no pitting at 20 X magnification weight loss < 4.0g/m2
M40857 | E | M630 D57, Rev 4 | ASTM A998 | 25 Cr Super duplex / Austenittic-Ferritic UNS S 32505 | max200 | Bars - HIPed | EN 10204 Type 3.1 or higher shall include the following information: - Steel manufacturer, - Steel melting practice and refining method. - Heat treatment condition (Solution annealing temperature and holding time shall be stated.) |  | x Norsok M650 qualified manufacturing procedure | x | AOD refined or equivalent |  |  | Annealing -if hot rolled | x | x |  |  | quenched in water or by other means | Carbon Manganese Phosphorus Sulfur Silicon Chromium Nickel Molybdenum Nitrogen Copper | max 0.03 max 1.50 max 0.030 max 0.020 max 1.00 24.0 - 27.0 4.5 - 7.0 2.9 - 3.9 0.25 - 0.30 1.50 - 2.50 | Carbon Manganese Phosphorus Sulfur Silicon Chromium Nickel Molybdenum Nitrogen Copper | max 0.035 max 1.54 max 0.035 max 0.025 max 1.05 23.75 - 27.25 4.43 - 7.1 2.8 - 4.0 0.23 - 0.33 1.40 - 2.60 | 40.0 |  | 79.8 | 550 |  | 109 | 750 |  |  |  | 25 |  | -46 | t>6mm | 45 | 35 | 301 HB 32 HRC 330 HV10 |  | 35 - 55 | free from intermetallic phases and precipitates | ASTM G 48 Method A | 50 | 24 hours | no pitting at 20 X magnification weight loss < 4.0g/m2
M40857 | D | M630 D57, Rev 4 | ASTM A479 | 25 Cr Super duplex / Austenittic-Ferritic UNS S 32750 |  | Bars | EN 10204 Type 3.1 or higher + steelmanufacturer |  | x Norsok M650 qualified manufacturing procedure | x | AOD refined or equivalent |  |  | Annealing -if hot rolled | 1025 - 1125 annealing temp must be hot rolled temperature | x |  |  | quenched in water or by other means | Carbon Manganese Phosphorus Sulfur Silicon Chromium Nickel Molybdenum Nitrogen Copper | max 0.030 max 1.20 max 0.035 max 0.020 max 0.80 24.0 - 26.0 6.0 - 8.0 3.0 - 5.0 0.24 - 0.32 max 0.50 | Carbon Manganese Phosphorus Sulfur Silicon Chromium Nickel Molybdenum Nitrogen Copper | max 0.035 max 1.24 max 0.040 max 0.025 max 0.85 23.75 - 26.25 5.90 - 8.10 2.90 - 5.10 0.22 - 0.35 max 0.53 | 40.0 |  | 79.8 | 550 |  | 109 | 750 |  |  |  | 25 |  | -46 | t>6mm | 45 | 35 | 301 HB 32 HRC 330 HV10 |  | 35 - 55 | free from intermetallic phases and precipitates | ASTM G 48 Method A | 50 | 24 hours | no pitting at 20 X magnification weight loss < 4.0g/m2
M40857 | D | M630 D57, Rev 4 | ASTM A479 | 25 Cr Super duplex / Austenittic-Ferritic UNS S 32760 |  | Bars | EN 10204 Type 3.1 or higher + steelmanufacturer |  | x Norsok M650 qualified manufacturing procedure | x | AOD refined or equivalent |  |  | Annealing -if hot rolled | 1100 annealing temp must be hot rolled temperature | x |  |  | quenched in water or by other means | Carbon Manganese Phosphorus Sulfur Silicon Chromium Nickel Molybdenum Nitrogen Copper Tungsten | max 0.030 max 1.00 max 0.030 max 0.010 max 1.00 24.0 - 26.0 6.0 - 8.0 3.0 - 4.0 0.20-0.30 0.50 - 1.00 0.50 - 1.00 | Carbon Manganese Phosphorus Sulfur Silicon Chromium Nickel Molybdenum Nitrogen Copper Tungsten | max 0.035 max 1.03 max 0.035 max 0.015 max 1.05 23.75 - 26.25 5.90 - 8.10 2.90 - 4.10 0.18 - 0.33 0.47 - 1.05 0.47 - 1.03 | 40.0 |  | 79.8 | 550 |  | 109 | 750 |  |  |  | 25 |  | -46 | t>6mm | 45 | 35 | 301 HB 32 HRC 330 HV10 |  | 35 - 55 | free from intermetallic phases and precipitates | ASTM G 48 Method A | 50 | 24 hours | no pitting at 20 X magnification weight loss < 4.0g/m2
M40857 | D | M630 D57, Rev 4 | ASTM A479 | 25 Cr Super duplex / Austenittic-Ferritic UNS S 32550 |  | Bars | EN 10204 Type 3.1 or higher + steelmanufacturer |  | x Norsok M650 qualified manufacturing procedure | x | AOD refined or equivalent |  |  | Annealing -if hot rolled | 1040 annealing temp must be hot rolled temperature | x |  |  | quenched in water or by other means | Carbon Manganese Phosphorus Sulfur Silicon Chromium Nickel Molybdenum Nitrogen Copper | max 0.04 max 1.50 max 0.040 max 0.030 max 1.0 24.0 - 27.0 4.5 - 6.5 2.9 - 3.9 0.10-0.25 1.50 - 2.50 | Carbon Manganese Phosphorus Sulfur Silicon Chromium Nickel Molybdenum Nitrogen Copper | max 0.05 max 1.54 max 0.045 max 0.035 max 1.05 23.75 - 27.25 4.43 - 6.60 2.8 - 4.00 0.09 - 0.27 1.40 - 2.60 | 40.0 |  | 79.8 | 550 |  | 109 | 750 |  |  |  | 25 |  | -46 | t>6mm | 45 | 35 | 301 HB 32 HRC 330 HV10 |  | 35 - 55 | free from intermetallic phases and precipitates | ASTM G 48 Method A | 50 | 24 hours | no pitting at 20 X magnification weight loss < 4.0g/m2
M40857 | D | M630 D57, Rev 4 | ASTM A998 | 25 Cr Super duplex / Austenittic-Ferritic UNS S 32505 |  | Bars - HIPed | EN 10204 Type 3.1 or higher + steelmanufacturer |  | x Norsok M650 qualified manufacturing procedure | x | AOD refined or equivalent |  |  | Annealing -if hot rolled | x | x |  |  | quenched in water or by other means | Carbon Manganese Phosphorus Sulfur Silicon Chromium Nickel Molybdenum Nitrogen Copper | max 0.03 max 1.50 max 0.030 max 0.020 max 1.00 24.0 - 27.0 4.5 - 7.0 2.9 - 3.9 0.25 - 0.30 1.50 - 2.50 | Carbon Manganese Phosphorus Sulfur Silicon Chromium Nickel Molybdenum Nitrogen Copper | max 0.035 max 1.54 max 0.035 max 0.025 max 1.05 23.75 - 27.25 4.43 - 7.1 2.8 - 4.0 0.23 - 0.33 1.40 - 2.60 | 40.0 |  | 79.8 | 550 |  | 109 | 750 |  |  |  | 25 |  | -46 | t>6mm | 45 | 35 | 301 HB 32 HRC 330 HV10 |  | 35 - 55 | free from intermetallic phases and precipitates | ASTM G 48 Method A | 50 | 24 hours | no pitting at 20 X magnification weight loss < 4.0g/m2
M40858 | E | M630 D58, Rev 3 | ASTM A789 | 25 Cr Super duplex / Austenittic-Ferritic UNS S 32750 |  | Tubes | EN 10204 Type 3.1 or higher shall include the following information: - Steel manufacturer. - Steel melting practice and refining method. - Heat treatment condition (Solution annealing temperature and quenching medium shall be stated.) |  | x Norsok M650 qualified manufacturing procedure | x | AOD refined or equivalent |  |  | Solution annealed | 1025 - 1125 (1880 - 2060) |  |  | x | water quenched | Carbon Manganese Phosphorus Sulfur Silicon Chromium Nickel Molybdenum Nitrogen | max 0.030 max 1.20 max 0.035 max 0.020 max 0.80 24.0 - 26.0 6.0 - 8.0 3.0 - 5.0 0.24 - 0.32 | Carbon Manganese Phosphorus Sulfur Silicon Chromium Nickel Molybdenum Nitrogen | max 0.035 max 1.24 max 0.040 max 0.025 max 0.85 23.75 - 26.25 5.90 - 8.10 2.90 - 5.10 0.22 - 0.35 | 40.0 |  | 79.8 | 550 |  | 109 | 750 |  |  |  | 25 | 45 | -46 | t>6mm Reduction factors for sub-size specimens shall be: 7.5 mm - 5/6 5 mm - 2/3. | av: 45 | 35 | 301 HB 32 HRC 330 HV10 |  | 35 - 55 | free from intermetallic phases and precipitates | ASTM G 48 Method A | 50 | 24 hours | no pitting at 20 X magnification weight loss < 4.0g/m2
M40858 | E | M630 D58, Rev 3 | ASTM A789 | 25 Cr Super duplex / Austenittic-Ferritic UNS S 32760 |  | Tubes | EN 10204 Type 3.1 or higher shall include the following information: - Steel manufacturer. - Steel melting practice and refining method. - Heat treatment condition (Solution annealing temperature and quenching medium shall be stated.) |  | x Norsok M650 qualified manufacturing procedure | x | AOD refined or equivalent |  |  | Solution annealed | 1070 - 1140 (1960 - 2085) |  |  | x | water quenched | Carbon Manganese Phosphorus Sulfur Silicon Chromium Nickel Molybdenum Nitrogen Copper Tungsten | max 0.03 max 1.00 max 0.030 max 0.010 max 1.00 24.0 - 26.0 6.0 - 8.0 3.0 - 4.0 0.20 - 0.30 0.50 - 1.00 0.50 - 1.00 | Carbon Manganese Phosphorus Sulfur Silicon Chromium Nickel Molybdenum Nitrogen Copper Tungsten | max 0.06 max 1.03 max 0.035 max 0.015 max 1.05 23.75 - 26.25 5.90 - 8.10 2.90 - 4.10 0.18 - 0.33 0.47 - 1.05 0.47 - 1.03 | 40.0 |  | 79.8 | 550 |  | 109 | 750 |  |  |  | 25 | 45 | -46 | t>6mm Reduction factors for sub-size specimens shall be: 7.5 mm - 5/6 5 mm - 2/3. | av: 45 | 35 | 301 HB 32 HRC 330 HV10 |  | 35 - 55 | free from intermetallic phases and precipitates | ASTM G 48 Method A | 50 | 24 hours | no pitting at 20 X magnification weight loss < 4.0g/m2
M40858 | E | M630 D58, Rev 3 | ASTM A789 | 25 Cr Super duplex / Austenittic-Ferritic UNS S 32550 |  | Tubes | EN 10204 Type 3.1 or higher shall include the following information: - Steel manufacturer. - Steel melting practice and refining method. - Heat treatment condition (Solution annealing temperature and quenching medium shall be stated.) |  | x Norsok M650 qualified manufacturing procedure | x | AOD refined or equivalent |  |  | Solution annealed | min 1040 (1900) |  |  | x | water quenched | Carbon Manganese Phosphorus Sulfur Silicon Chromium Nickel Molybdenum Nitrogen Copper | max 0.04 max 1.50 max 0.040 max 0.030 max 1.0 24.0 - 27.0 4.5 - 6.5 2.9 - 3.9 0.10 - 0.25 1.50 - 2.50 | Carbon Manganese Phosphorus Sulfur Silicon Chromium Nickel Molybdenum Nitrogen Copper | max 0.05 max 1.54 max 0.045 max 0.035 max 1.05 23.75 - 27.25 4.43 - 6.60 2.80 - 4.00 0.09 - 0.27 1.40 - 2.60 | 40.0 |  | 79.8 | 550 |  | 109 | 750 |  |  |  | 25 | 45 | -46 | t>6mm Reduction factors for sub-size specimens shall be: 7.5 mm - 5/6 5 mm - 2/3. | av: 45 | 35 | 301 HB 32 HRC 330 HV10 |  | 35 - 55 | free from intermetallic phases and precipitates | ASTM G 48 Method A | 50 | 24 hours | no pitting at 20 X magnification weight loss < 4.0g/m2
M40858 | E | M630 D58, Rev 3 | ASTM A789 | 25 Cr Super duplex / Austenittic-Ferritic UNS S 39274 |  | Tubes | EN 10204 Type 3.1 or higher shall include the following information: - Steel manufacturer. - Steel melting practice and refining method. - Heat treatment condition (Solution annealing temperature and quenching medium shall be stated.) |  | x Norsok M650 qualified manufacturing procedure | x | AOD refined or equivalent |  |  | Solution annealed | 1025 - 1125 (1920 - 2060) |  |  | x | water quenched | Carbon Manganese Phosphorus Sulfur Silicon Chromium Nickel Molybdenum Nitrogen Copper Tungsten | max 0.030 max 1.00 max 0.030 max 0.020 max 0.80 24.0 - 26.0 6.0 - 8.0 2.5 - 3.5 0.24 - 0.32 0.20 - 0.80 1.50 - 2.50 | Carbon Manganese Phosphorus Sulfur Silicon Chromium Nickel Molybdenum Nitrogen Copper Tungsten | max 0.035 max 1.03 max 0.035 max 0.025 max 0.85 23.75 - 26.25 5.90 - 8.10 2.4 - 3.6 0.22 - 0.35 0.17 - 0.85 1.45 - 2.50 | 40.0 |  | 79.8 | 550 |  | 109 | 750 |  |  |  | 25 | 45 | -46 | t>6mm Reduction factors for sub-size specimens shall be: 7.5 mm - 5/6 5 mm - 2/3. | av: 45 | 35 |  |  | 35 - 55 | free from intermetallic phases and precipitates | ASTM G 48 Method A | 50 | 24 hours | no pitting at 20 X magnification weight loss < 4.0g/m2
M40858 | D | M630 D58, Rev 3 | ASTM A789 | 25 Cr Super duplex / Austenittic-Ferritic UNS S 32750 |  | Tubes | EN 10204 Type 3.1 or higher + steelmanufacturer |  | x Norsok M650 qualified manufacturing procedure | x | AOD refined or equivalent |  |  | Solution annealed | 1025 - 1125 (1880 - 2060) |  |  | x | water quenched | Carbon Manganese Phosphorus Sulfur Silicon Chromium Nickel Molybdenum Nitrogen Copper | max 0.030 max 1.20 max 0.035 max 0.020 max 0.80 24.0 - 26.0 6.0 - 8.0 3.0 - 5.0 0.24 - 0.32 max 0.50 | Carbon Manganese Phosphorus Sulfur Silicon Chromium Nickel Molybdenum Nitrogen Copper | max 0.035 max 1.24 max 0.040 max 0.025 max 0.85 23.75 - 26.25 5.90 - 8.10 2.90 - 5.10 0.22 - 0.35 max 0.53 | 40.0 |  | 79.8 | 550 |  | 109 | 750 |  |  |  | 25 | 45 | -46 | t>6mm Reduced samplesize | av: 45 37.5 30 | 35 29.2 23 | 300 HB 32 HRC 330 HV10 |  | 35 - 55 | free from intermetallic phases and precipitates | ASTM G 48 Method A | 50 | 24 hours | no pitting at 20 X magnification weight loss < 4.0g/m2
M40858 | D | M630 D58, Rev 3 | ASTM A789 | 25 Cr Super duplex / Austenittic-Ferritic UNS S 32760 |  | Tubes | EN 10204 Type 3.1 or higher + steelmanufacturer |  | x Norsok M650 qualified manufacturing procedure | x | AOD refined or equivalent |  |  | Solution annealed | 1070 - 1140 (1960 - 2085) |  |  | x | water quenched | Carbon Manganese Phosphorus Sulfur Silicon Chromium Nickel Molybdenum Nitrogen Copper Tungsten | max 0.05 max 1.00 max 0.030 max 0.010 max 1.00 24.0 - 26.0 6.0 - 8.0 3.0 - 4.0 0.20 - 0.30 0.50 - 1.00 0.50 - 1.00 | Carbon Manganese Phosphorus Sulfur Silicon Chromium Nickel Molybdenum Nitrogen Copper Tungsten | max 0.06 max 1.03 max 0.035 max 0.015 max 1.05 23.75 - 26.25 5.90 - 8.10 2.90 - 4.10 0.18 - 0.33 0.47 - 1.05 0.47 - 1.03 | 40.0 |  | 79.8 | 550 |  | 109 | 750 |  |  |  | 25 | 45 | -46 | t>6mm Reduced samplesize | av: 45 37.5 30 | 35 29.2 23 | 300 HB 32 HRC 330 HV10 |  | 35 - 55 | free from intermetallic phases and precipitates | ASTM G 48 Method A | 50 | 24 hours | no pitting at 20 X magnification weight loss < 4.0g/m2
M40858 | D | M630 D58, Rev 3 | ASTM A789 | 25 Cr Super duplex / Austenittic-Ferritic UNS S 32550 |  | Tubes | EN 10204 Type 3.1 or higher + steelmanufacturer |  | x Norsok M650 qualified manufacturing procedure | x | AOD refined or equivalent |  |  | Solution annealed | min 1040 (1900) |  |  | x | water quenched | Carbon Manganese Phosphorus Sulfur Silicon Chromium Nickel Molybdenum Nitrogen Copper | max 0.04 max 1.50 max 0.040 max 0.030 max 1.0 24.0 - 27.0 4.5 - 6.5 2.9 - 3.9 0.10 - 0.25 1.50 - 2.50 | Carbon Manganese Phosphorus Sulfur Silicon Chromium Nickel Molybdenum Nitrogen Copper | max 0.05 max 1.54 max 0.045 max 0.035 max 1.05 23.75 - 27.25 4.43 - 6.60 2.80 - 4.00 0.09 - 0.27 1.40 - 2.60 | 40.0 |  | 79.8 | 550 |  | 109 | 750 |  |  |  | 25 | 45 | -46 | t>6mm Reduced samplesize | av: 45 37.5 30 | 35 29.2 23 | 297 HB 31 HRC 330 HV10 |  | 35 - 55 | free from intermetallic phases and precipitates | ASTM G 48 Method A | 50 | 24 hours | no pitting at 20 X magnification weight loss < 4.0g/m2
M40858 | D | M630 D58, Rev 3 | ASTM A789 | 25 Cr Super duplex / Austenittic-Ferritic UNS S 39274 |  | Tubes | EN 10204 Type 3.1 or higher + steelmanufacturer |  | x Norsok M650 qualified manufacturing procedure | x | AOD refined or equivalent |  |  | Solution annealed | 1025 - 1125 (1920 - 2060) |  |  | x | water quenched | Carbon Manganese Phosphorus Sulfur Silicon Chromium Nickel Molybdenum Nitrogen Copper Tungsten | max 0.030 max 1.00 max 0.030 max 0.020 max 0.80 24.0 - 26.0 6.0 - 8.0 2.5 - 3.5 0.24 - 0.32 0.20 - 0.80 1.50 - 2.50 | Carbon Manganese Phosphorus Sulfur Silicon Chromium Nickel Molybdenum Nitrogen Copper Tungsten | max 0.035 max 1.03 max 0.035 max 0.025 max 0.85 23.75 - 26.25 5.90 - 8.10 2.4 - 3.6 0.22 - 0.35 0.17 - 0.85 1.45 - 2.50 | 40.0 |  | 79.8 | 550 |  | 109 | 750 |  |  |  | 25 | 45 | -46 | t>6mm Reduced samplesize | av: 45 37.5 30 | 35 29.2 23 | 310 HB 32 HRC 330 HV10 |  | 35 - 55 | free from intermetallic phases and precipitates | ASTM G 48 Method A | 50 | 24 hours | no pitting at 20 X magnification weight loss < 4.0g/m2
M40859 | D |  | ASTM A 182M ASTM A 473 ASTM A 789 ASTM A 790M ASTM A 999M | 25Cr Super duplex / Austenittic-Ferritic UNS S32760 |  | Small bore piping, large bore piping and associated piping components. Seamless pipes, fittings,flanges, and valves either in the form of wrought products or HIP products. | EN 10204 Type 3.2 Stock components; Type 3.1 after Company approval. -CoC to this specification -SMDR or equivalent confirming approval by the COMPANY for all documents required pre production in actual M-spec. -Material Test Report (MTR) for each batch in delivery: --limits listed in this worksheet. --Chemical analysis on product (PMI) --Heat Treatment Record --Metallographic Examination report --Ferrite Scope report --Pitting Corrosion Test report --Passivation report --Hardness Test report --Flattening Test report (for seamless pipe) -Non-destructive Test Reports as follows; --Liquid Penetrant report --Visual Inspection report (may be include with PT rep) --Ultrasonic Test report --Eddy Current Surface NDE report --Hydrostatic Test report --Dimensional Inspection report --Non conformance reports (if any) |  | x |  | AOD or VOD refined | 3:1 | Forged to shape -if applicable | Solution annealed (after completion of all fabrication steps but before the final machining) | 1100 - 1140 |  |  |  | water quenched Rapid cooling in water | Carbon Manganese Phosphorus Sulfur Silicon Chromium Nickel Molybdenum Nitrogen Copper Tungsten | max 0.030 0.50 - 1.0 max 0.025 max 0.010 0.15 - 1.0 24.0 - 26.0 6.0 - 8.0 3.0 - 4.0 0.20 - 0.30 0.50 - 1.0 0.50 - 1.00 | Carbon Manganese Phosphorus Sulfur Silicon Chromium Nickel Molybdenum Nitrogen Copper Tungsten | max 0.030 0.50 - 1.0 max 0.025 max 0.010 0.15 - 1.0 24.0 - 26.0 6.0 - 8.0 3.0 - 4.0 0.20 - 0.30 0.50 - 1.0 0.50 - 1.00 | 40.0 |  | 80 | 550 |  | 109 | 750 |  |  |  | 25 | 45 | -46 | 10 x 10 | 55 | 40 | 320 HV10 | 310 HBN | 35 - 65 | free from lamination, cracks, carbides, nitrides and intermetallic phases | ASTM G 48 Method A | 39 - 41 | 24 hours | no pitting at 20 X magnification weight loss: -recorded for info
M40859 | D |  | ASTM A 182M ASTM A 473 ASTM A 789 ASTM A 790M ASTM A 999M | 25Cr Super duplex / Austenittic-Ferritic UNS S32750 |  | Small bore piping, large bore piping and associated piping components. Seamless pipes, fittings,flanges, and valves either in the form of wrought products or HIP products. | EN 10204 Type 3.2 Stock components; Type 3.1 after Company approval. -CoC to this specification -SMDR or equivalent confirming approval by the COMPANY for all documents required pre production in actual M-spec. -Material Test Report (MTR) for each batch in delivery: --limits listed in this worksheet. --Chemical analysis on product (PMI) --Heat Treatment Record --Metallographic Examination report --Ferrite Scope report --Pitting Corrosion Test report --Passivation report --Hardness Test report --Flattening Test report (for seamless pipe) -Non-destructive Test Reports as follows; --Liquid Penetrant report --Visual Inspection report (may be include with PT rep) --Ultrasonic Test report --Eddy Current Surface NDE report --Hydrostatic Test report --Dimensional Inspection report --Non conformance reports (if any) |  | x |  | AOD or VOD refined | 3:1 | Forged to shape -if applicable | Solution annealed (after completion of all fabrication steps but before the final machining) | 1025 – 1125 |  |  |  | water quenched Rapid cooling in water | Carbon Manganese Phosphorus Sulfur Silicon Chromium Nickel Molybdenum Nitrogen Copper Tungsten | max 0.030 0.50 - 1.2 max 0.025 max 0.010 0.15 - 0.8 24.0 - 26.0 6.0 - 8.0 3.0 - 5.0 0.24 - 0.32 max 0.50 | Carbon Manganese Phosphorus Sulfur Silicon Chromium Nickel Molybdenum Nitrogen Copper Tungsten | max 0.030 0.50 - 1.2 max 0.025 max 0.010 0.15 - 0.8 24.0 - 26.0 6.0 - 8.0 3.0 - 5.0 0.24 - 0.32 max 0.50 | 40.0 |  | 80 | 550 |  | 109 | 750 |  |  |  | 25 | 45 | -46 | 10 x 10 | 55 | 40 | 320 HV10 | 310 HBN | 35 - 65 | free from lamination, cracks, carbides, nitrides and intermetallic phases | ASTM G 48 Method A | 39 - 41 | 24 hours | no pitting at 20 X magnification weight loss: -recorded for info
M40859 | D |  | ASTM A 182M ASTM A 473 ASTM A 789 ASTM A 790M ASTM A 999M | 25Cr Super duplex / Austenittic-Ferritic UNS S32505 |  | Small bore piping, large bore piping and associated piping components. Seamless pipes, fittings,flanges, and valves either in the form of wrought products or HIP products. | EN 10204 Type 3.2 Stock components; Type 3.1 after Company approval. -CoC to this specification -SMDR or equivalent confirming approval by the COMPANY for all documents required pre production in actual M-spec. -Material Test Report (MTR) for each batch in delivery: --limits listed in this worksheet. --Chemical analysis on product (PMI) --Heat Treatment Record --Metallographic Examination report --Ferrite Scope report --Pitting Corrosion Test report --Passivation report --Hardness Test report --Flattening Test report (for seamless pipe) -Non-destructive Test Reports as follows; --Liquid Penetrant report --Visual Inspection report (may be include with PT rep) --Ultrasonic Test report --Eddy Current Surface NDE report --Hydrostatic Test report --Dimensional Inspection report --Non conformance reports (if any) |  | x |  | AOD or VOD refined | 3:1 | Forged to shape -if applicable | Solution annealed (after completion of all fabrication steps but before the final machining) | 1050 - 1125 |  |  |  | water quenched Rapid cooling in water | Carbon Manganese Phosphorus Sulfur Silicon Chromium Nickel Molybdenum Nitrogen Copper Tungsten | max 0.030 max 1.50 max 0.025 max 0.015 max 1.00 24.0 - 27.0 4.5 - 7. 0 2.9 - 3.9 0.25 - 0.30 1.50 - 2.50 | Carbon Manganese Phosphorus Sulfur Silicon Chromium Nickel Molybdenum Nitrogen Copper Tungsten | max 0.030 max 1.50 max 0.025 max 0.015 max 1.00 24.0 - 27.0 4.5 - 7. 0 2.9 - 3.9 0.25 - 0.30 1.50 - 2.50 | 40.0 |  | 80 | 550 |  | 109 | 750 |  |  |  | 25 | 45 | -46 | 10 x 10 | 55 | 40 | 320 HV10 | 310 HBN | 35 - 65 | free from lamination, cracks, carbides, nitrides and intermetallic phases | ASTM G 48 Method A | 39 - 41 | 24 hours | no pitting at 20 X magnification weight loss: -recorded for info
M40859 | D |  | ASTM A 182M ASTM A 473 ASTM A 789 ASTM A 790M ASTM A 999M | 25Cr Super duplex / Austenittic-Ferritic UNS S32550 |  | Small bore piping, large bore piping and associated piping components. Seamless pipes, fittings,flanges, and valves either in the form of wrought products or HIP products. | EN 10204 Type 3.2 Stock components; Type 3.1 after Company approval. -CoC to this specification -SMDR or equivalent confirming approval by the COMPANY for all documents required pre production in actual M-spec. -Material Test Report (MTR) for each batch in delivery: --limits listed in this worksheet. --Chemical analysis on product (PMI) --Heat Treatment Record --Metallographic Examination report --Ferrite Scope report --Pitting Corrosion Test report --Passivation report --Hardness Test report --Flattening Test report (for seamless pipe) -Non-destructive Test Reports as follows; --Liquid Penetrant report --Visual Inspection report (may be include with PT rep) --Ultrasonic Test report --Eddy Current Surface NDE report --Hydrostatic Test report --Dimensional Inspection report --Non conformance reports (if any) |  | x |  | AOD or VOD refined | 3:1 | Forged to shape -if applicable | Solution annealed (after completion of all fabrication steps but before the final machining) | 1050 - 1125 |  |  |  | water quenched Rapid cooling in water | Carbon Manganese Phosphorus Sulfur Silicon Chromium Nickel Molybdenum Nitrogen Copper Tungsten | max 0.040 max 1.50 max 0.025 max 0.015 max 1.00 24.0 - 27.0 4.5 - 6.5 2.9 - 3.9 0.10 - 0.25 1.50 - 2.50 | Carbon Manganese Phosphorus Sulfur Silicon Chromium Nickel Molybdenum Nitrogen Copper Tungsten | max 0.040 max 1.50 max 0.025 max 0.015 max 1.00 24.0 - 27.0 4.5 - 6.5 2.9 - 3.9 0.10 - 0.25 1.50 - 2.50 | 40.0 |  | 80 | 550 |  | 109 | 750 |  |  |  | 25 | 45 | -46 | 10 x 10 | 55 | 40 | 320 HV10 | 310 HBN | 35 - 65 | free from lamination, cracks, carbides, nitrides and intermetallic phases | ASTM G 48 Method A | 39 - 41 | 24 hours | no pitting at 20 X magnification weight loss: -recorded for info
M40859 | A |  | ASTM A 182M ASTM A 473 ASTM A 789 ASTM A 790M ASTM A 999M | 25Cr Super duplex / Austenittic-Ferritic UNS S32760 |  | large bore piping, fittings and valves seamless pipes, fittings flanges, and valves | EN 10204 Type 3.2 Stock components; Type 3.1 after Company approval. -CoC to this specification -SMDR or equivalent confirming approval by the COMPANY for all documents required pre production in actual M-spec. -Material Test Report (MTR) for each batch in delivery: --limits listed in this worksheet. --Chemical analysis on product (PMI) --Heat Treatment Record --Metallographic Examination report --Ferrite Scope report --Pitting Corrosion Test report --Passivation report --Hardness Test report --Flattening Test report (for seamless pipe) -Non-destructive Test Reports as follows; --Liquid Penetrant report --Visual Inspection report (may be include with PT rep) --Ultrasonic Test report --Eddy Current Surface NDE report --Hydrostatic Test report --Dimensional Inspection report --Non conformance reports (if any) |  | x |  | AOD or VOD refined |  | Forged to shape -if applicable | Solution annealed (after completion of all fabrication steps but before the final machining) | 1100 - 1140 |  |  |  | water quenched | Carbon Manganese Phosphorus Sulfur Silicon Chromium Nickel Molybdenum Nitrogen Copper Tungsten | max 0.030 max 1.00 max 0.025 max 0.010 max 1.00 24.0 - 26.0 6.0 - 8.0 3.0 - 4.0 0.24 - 0.30 max 0.50 0.50 - 1.00 | Carbon Manganese Phosphorus Sulfur Silicon Chromium Nickel Molybdenum Nitrogen Copper Tungsten | max 0.030 0.50 - 1.0 max 0.025 max 0.010 0.30 - 1.0 24 - 26 6.0 - 8.0 3 - 4.00 0.20 - 0.30 0.5 - 1.0 0.5 - 1.00 | 40.0 |  | 80 | 550 |  | 109 | 750 |  |  |  | 25 | 45 | -46 | 10 x 10 | 55 | 40 | 320 HV10 | 310 HBN | 35 - 65 | free from lamination, cracks, carbides, nitrides and intermetallic phases | ASTM G 48 Method A | 39 - 41 | 24 hours | no pitting at 20 X magnification weight loss: -recorded for info

## 3. Inconel
MD-SLS; Part of SOP
M-spec |  | Linked standards |  | Material / Grade | Dimension limitation | Product | Certificate | Production |  |  | Delivered condition |  |  |  | Chemical composition |  |  |  | Yield & Tensile | [9 empty] | Impact energy | [7 empty] | Hardness (maxim) | Micrographic examination |  |  | Macroetch examination Acceptance criterias
|  | NORSOK | Other |  |  |  |  | Raw Material source | Production method | Minimum reduction | Heat treatment procedure | Temp. minimum | Soakingtime | Cooling | Cast / Ladle analysis |  | Product analysis |  | Minimum yield strength |  |  | Mininmum Tensile strength |  |  | Ratio | Elongation (minimum) |  |  | Temp | Dimension | Longitudinal J |  |  | Transverse J |  |  |  | Grain size | Duplex grain size | Deleterious phases
| rev. |  |  |  | m m | [6 empty] | ºC | hours |  | Element | Content % | Element | Content % | Dimension m m | KSI | MPa | Dimension m m | KSI | MPa | % | Dimension m m | % | Red. of area | ºC | m m | Average | Single | Lateral expan. | Average | Single | Lateral expan.
M40118 | I |  | API6A718 | UNS N07718 Inconel 718 (150/130) | [5 empty] | 4:1 | 1. Solution annealed 4. Age hardened | 1021 - 1052 774 - 802 | 1 - 2.5 6 - 8 | 2. Air cooled / water quenched 3. Air cooled or faster | Ni (+Co) Cr Fe Mo Nb (+Ta) C Mn Si P S Al Ti Cu Co | 50.0 - 55.0 17.0 - 21.0 Balance 2.80 - 3.30 4.87 - 5.20 max 0.045 max 0.35 max 0.35 max 0.010 max 0.010 0.40 - 0.60 0.80 - 1.15 max 0.23 max 1.00 | Ni (+Co) Cr Fe Mo Nb (+Ta) C Mn Si P S Al Ti Cu Co | 49.65 - 55.35 16.75 - 21.25 Balance 2.75 - 3.40 4.72 - 5.40 max 0.065 max 0.38 max 0.38 max 0.015 max 0.013 0.35 - 0.70 0.76 - 1.20 max 0.26 max 1.03 |  | 130 | 897 |  | 150 | 1035 |  |  | 20 | 25 | [8 empty] | 39 HRC Final product: 40 HRC
M40407 | F | Compliant to M630 N01, Rev 4 | ASTM B444 ASTM B705 ASTM B366 | Incone. 625 UNS N06625 Grade 1 |  | Tube Pipe (Class1) Fittings from pipes or tubes | EN 10204 Type 3.1 or higher - Heat treatment condition. |  |  |  | Annealed | 871 (ASTM B366) | x | Rapid air/water | Nickel Iron Chromium Molybdenum Columbium & Tantalum Carbon Manganese Silicon Phosphorus Sulfur Aluminum Titanium Cobalt | min 58 max 5.0 20.0 - 23.0 8.0 – 10.0 3.15 - 4.15 max 0.10 max 0.50 max 0.50 max 0.015 max 0.015 max 0.40 max 0.40 max 1.0 | Nickel Iron Chromium Molybdenum Columbium & Tantalum Carbon Manganese Silicon Phosphorus Sulfur Aluminum Titanium Cobalt | min 57,65 max 5.07 19.75 - 23.25 8.0 – 10.0 3.08 - 4.25 max 0.11 max 0.53 max 0.53 max 0.020 max 0.018 max 0.45 max 0.43 max 1.03 |  | 60 | 414 |  | 120 | 827 |  |  | 30 | [9 empty] | 35 HRC
M40407 | F | Compliant to M630 N01, Rev 4 | ASTM B443 ASTM B366 | Incone. 625 UNS N06625; Grade 1 |  | Sheet Strip Fittings from this | EN 10204 Type 3.1 or higher - Heat treatment condition. |  |  |  | Annealed | 871 (ASTM B366) | x | Rapid air/water | Nickel Iron Chromium Molybdenum Columbium & Tantalum Carbon Manganese Silicon Phosphorus Sulfur Aluminum Titanium Cobalt | min 58 max 5.0 20.0 - 23.0 8.0 – 10.0 3.15 - 4.15 max 0.10 max 0.50 max 0.50 max 0.015 max 0.015 max 0.40 max 0.40 max 1.0 | Nickel Iron Chromium Molybdenum Columbium & Tantalum Carbon Manganese Silicon Phosphorus Sulfur Aluminum Titanium Cobalt | min 57,65 max 5.07 19.75 - 23.25 8.0 – 10.0 3.08 - 4.25 max 0.11 max 0.53 max 0.53 max 0.020 max 0.018 max 0.45 max 0.43 max 1.03 |  | 60 | 414 |  | 120 | 827 |  |  | 30 | [9 empty] | 35 HRC
M40407 | F | Compliant to M630 N01, Rev 4 | ASTM B443 ASTM B366 | Incone. 625 UNS N06625; Grade 1 | <70mm | Plate Sheet Fittings from this | EN 10204 Type 3.1 or higher - Heat treatment condition. |  |  |  | Annealed | 871 (ASTM B366) | x | Rapid air/water | Nickel Iron Chromium Molybdenum Columbium & Tantalum Carbon Manganese Silicon Phosphorus Sulfur Aluminum Titanium Cobalt | min 58 max 5.0 20.0 - 23.0 8.0 – 10.0 3.15 - 4.15 max 0.10 max 0.50 max 0.50 max 0.015 max 0.015 max 0.40 max 0.40 max 1.0 | Nickel Iron Chromium Molybdenum Columbium & Tantalum Carbon Manganese Silicon Phosphorus Sulfur Aluminum Titanium Cobalt | min 57,65 max 5.07 19.75 - 23.25 8.0 – 10.0 3.08 - 4.25 max 0.11 max 0.53 max 0.53 max 0.020 max 0.018 max 0.45 max 0.43 max 1.03 |  | 55 | 379 |  | 110 | 758 |  |  | 30 | [9 empty] | 35 HRC
M40407 | F | Compliant to M630 N01, Rev 4 | ASTM B443 ASTM B366 | Incone. 625 UNS N06625; Grade 1 | <9.5mm | Plate Fittings from this | EN 10204 Type 3.1 or higher - Heat treatment condition. |  |  |  | Annealed | 871 (ASTM B366) | x | Rapid air/water | Nickel Iron Chromium Molybdenum Columbium & Tantalum Carbon Manganese Silicon Phosphorus Sulfur Aluminum Titanium Cobalt | min 58 max 5.0 20.0 - 23.0 8.0 – 10.0 3.15 - 4.15 max 0.10 max 0.50 max 0.50 max 0.015 max 0.015 max 0.40 max 0.40 max 1.0 | Nickel Iron Chromium Molybdenum Columbium & Tantalum Carbon Manganese Silicon Phosphorus Sulfur Aluminum Titanium Cobalt | min 57,65 max 5.07 19.75 - 23.25 8.0 – 10.0 3.08 - 4.25 max 0.11 max 0.53 max 0.53 max 0.020 max 0.018 max 0.45 max 0.43 max 1.03 |  | 55 | 379 |  | 110 | 758 |  |  | 30 | [9 empty] | 35 HRC
M40407 | F | Compliant to M630 N01, Rev 4 | ASTM B446 | Incone. 625 UNS N06625 Grade 1 | diam or thickness: 254mm | Bar | EN 10204 Type 3.1 or higher - Heat treatment condition. |  |  |  | Annealed | 871 (ASTM B366) | x |  | Nickel Iron Chromium Molybdenum Columbium & Tantalum Carbon Manganese Silicon Phosphorus Sulfur Aluminum Titanium Cobalt | min 58 max 5.0 20.0 - 23.0 8.0 – 10.0 3.15 - 4.15 max 0.10 max 0.50 max 0.50 max 0.015 max 0.015 max 0.40 max 0.40 max 1.0 | Nickel Iron Chromium Molybdenum Columbium & Tantalum Carbon Manganese Silicon Phosphorus Sulfur Aluminum Titanium Cobalt | min 57,65 max 5.07 19.75 - 23.25 8.0 – 10.0 3.08 - 4.25 max 0.11 max 0.53 max 0.53 max 0.020 max 0.018 max 0.45 max 0.43 max 1.03 | <102 102-254 | 60 50 | 414 345 | <102 102-254 | 120 110 | 827 758 |  | <102 102-254 | 30 25 | [9 empty] | 35 HRC
M40407 | F | Compliant to M630 N01, Rev 4 | ASTM B564 | Incone. 625 UNS N06625 | thickness: 254mm | Forgings | EN 10204 Type 3.1 or higher - Heat treatment condition. |  |  |  | Annealed |  | x |  | Nickel Iron Chromium Molybdenum Columbium & Tantalum Carbon Manganese Silicon Phosphorus Sulfur Aluminum Titanium Cobalt | min 58 max 5.0 20.0 - 23.0 8.0 – 10.0 3.15 - 4.15 max 0.10 max 0.50 max 0.50 max 0.015 max 0.015 max 0.40 max 0.40 max 1.0 | Nickel Iron Chromium Molybdenum Columbium & Tantalum Carbon Manganese Silicon Phosphorus Sulfur Aluminum Titanium Cobalt | min 57,65 max 5.07 19.75 - 23.25 8.0 – 10.0 3.08 - 4.25 max 0.11 max 0.53 max 0.53 max 0.020 max 0.018 max 0.45 max 0.43 max 1.03 | <102 102-254 | 60 50 | 414 345 | <102 102-254 | 120 110 | 827 758 |  | <102 102-254 | 30 25 | [9 empty] | 35 HRC
M40407 | E | Compliant to M630 N01, Rev 3 | ASTM B444 ASTM B705 ASTM B366 | Incone. 625 UNS N06625 Grade 1 |  | Tube Pipe (Class1) Fittings from pipes or tubes | EN 10204 Type 3.1 or higher |  |  |  | Annealed | 871 (ASTM B366) | x | Rapid air/water | Nickel Iron Chromium Molybdenum Columbium & Tantalum Carbon Manganese Silicon Phosphorus Sulfur Aluminum Titanium Cobalt | min 58 max 5.0 20.0 - 23.0 8.0 – 10.0 3.15 - 4.15 max 0.10 max 0.50 max 0.50 max 0.015 max 0.015 max 0.40 max 0.40 max 1.0 | Nickel Iron Chromium Molybdenum Columbium & Tantalum Carbon Manganese Silicon Phosphorus Sulfur Aluminum Titanium Cobalt | min 57,65 max 5.07 19.75 - 23.25 8.0 – 10.0 3.08 - 4.25 max 0.11 max 0.53 max 0.53 max 0.020 max 0.018 max 0.45 max 0.43 max 1.03 |  | 60 | 414 |  | 120 | 827 |  |  | 30 | [9 empty] | 35 HRC
M40407 | E | Compliant to M630 N01, Rev 3 | ASTM B443 ASTM B366 | Incone. 625 UNS N06625; Grade 1 |  | Sheet Strip Fittings from this | EN 10204 Type 3.1 or higher |  |  |  | Annealed | 871 (ASTM B366) | x | Rapid air/water | Nickel Iron Chromium Molybdenum Columbium & Tantalum Carbon Manganese Silicon Phosphorus Sulfur Aluminum Titanium Cobalt | min 58 max 5.0 20.0 - 23.0 8.0 – 10.0 3.15 - 4.15 max 0.10 max 0.50 max 0.50 max 0.015 max 0.015 max 0.40 max 0.40 max 1.0 | Nickel Iron Chromium Molybdenum Columbium & Tantalum Carbon Manganese Silicon Phosphorus Sulfur Aluminum Titanium Cobalt | min 57,65 max 5.07 19.75 - 23.25 8.0 – 10.0 3.08 - 4.25 max 0.11 max 0.53 max 0.53 max 0.020 max 0.018 max 0.45 max 0.43 max 1.03 |  | 60 | 414 |  | 120 | 827 |  |  | 30 | [9 empty] | 35 HRC
M40407 | E | Compliant to M630 N01, Rev 3 | ASTM B443 ASTM B366 | Incone. 625 UNS N06625; Grade 1 | <70mm | Plate Sheet Fittings from this | EN 10204 Type 3.1 or higher |  |  |  | Annealed | 871 (ASTM B366) | x | Rapid air/water | Nickel Iron Chromium Molybdenum Columbium & Tantalum Carbon Manganese Silicon Phosphorus Sulfur Aluminum Titanium Cobalt | min 58 max 5.0 20.0 - 23.0 8.0 – 10.0 3.15 - 4.15 max 0.10 max 0.50 max 0.50 max 0.015 max 0.015 max 0.40 max 0.40 max 1.0 | Nickel Iron Chromium Molybdenum Columbium & Tantalum Carbon Manganese Silicon Phosphorus Sulfur Aluminum Titanium Cobalt | min 57,65 max 5.07 19.75 - 23.25 8.0 – 10.0 3.08 - 4.25 max 0.11 max 0.53 max 0.53 max 0.020 max 0.018 max 0.45 max 0.43 max 1.03 |  | 55 | 379 |  | 110 | 758 |  |  | 30 | [9 empty] | 35 HRC
M40407 | E | Compliant to M630 N01, Rev 3 | ASTM B443 ASTM B366 | Incone. 625 UNS N06625; Grade 1 | <9.5mm | Plate Fittings from this | EN 10204 Type 3.1 or higher |  |  |  | Annealed | 871 (ASTM B366) | x | Rapid air/water | Nickel Iron Chromium Molybdenum Columbium & Tantalum Carbon Manganese Silicon Phosphorus Sulfur Aluminum Titanium Cobalt | min 58 max 5.0 20.0 - 23.0 8.0 – 10.0 3.15 - 4.15 max 0.10 max 0.50 max 0.50 max 0.015 max 0.015 max 0.40 max 0.40 max 1.0 | Nickel Iron Chromium Molybdenum Columbium & Tantalum Carbon Manganese Silicon Phosphorus Sulfur Aluminum Titanium Cobalt | min 57,65 max 5.07 19.75 - 23.25 8.0 – 10.0 3.08 - 4.25 max 0.11 max 0.53 max 0.53 max 0.020 max 0.018 max 0.45 max 0.43 max 1.03 |  | 55 | 379 |  | 110 | 758 |  |  | 30 | [9 empty] | 35 HRC
M40407 | E | Compliant to M630 N01, Rev 3 | ASTM B446 | Incone. 625 UNS N06625 Grade 1 | diam or thickness: 254mm | Bar | EN 10204 Type 3.1 or higher |  |  |  | Annealed | 871 (ASTM B366) | x |  | Nickel Iron Chromium Molybdenum Columbium & Tantalum Carbon Manganese Silicon Phosphorus Sulfur Aluminum Titanium Cobalt | min 58 max 5.0 20.0 - 23.0 8.0 – 10.0 3.15 - 4.15 max 0.10 max 0.50 max 0.50 max 0.015 max 0.015 max 0.40 max 0.40 max 1.0 | Nickel Iron Chromium Molybdenum Columbium & Tantalum Carbon Manganese Silicon Phosphorus Sulfur Aluminum Titanium Cobalt | min 57,65 max 5.07 19.75 - 23.25 8.0 – 10.0 3.08 - 4.25 max 0.11 max 0.53 max 0.53 max 0.020 max 0.018 max 0.45 max 0.43 max 1.03 | <102 102-254 | 60 50 | 414 345 | <102 102-254 | 120 110 | 827 758 |  | <102 102-254 | 30 25 | [9 empty] | 35 HRC
M40407 | E | Compliant to M630 N01, Rev 3 | ASTM B564 | Incone. 625 UNS N06625 | thickness: 254mm | Forgings | EN 10204 Type 3.1 or higher |  |  |  | Annealed |  | x |  | Nickel Iron Chromium Molybdenum Columbium & Tantalum Carbon Manganese Silicon Phosphorus Sulfur Aluminum Titanium Cobalt | min 58 max 5.0 20.0 - 23.0 8.0 – 10.0 3.15 - 4.15 max 0.10 max 0.50 max 0.50 max 0.015 max 0.015 max 0.40 max 0.40 max 1.0 | Nickel Iron Chromium Molybdenum Columbium & Tantalum Carbon Manganese Silicon Phosphorus Sulfur Aluminum Titanium Cobalt | min 57,65 max 5.07 19.75 - 23.25 8.0 – 10.0 3.08 - 4.25 max 0.11 max 0.53 max 0.53 max 0.020 max 0.018 max 0.45 max 0.43 max 1.03 | <102 102-254 | 60 50 | 414 345 | <102 102-254 | 120 110 | 827 758 |  | <102 102-254 | 30 25 | [9 empty] | 35 HRC
M40408 | B |  | ASTM B446 | Incone. 625 UNS N06625, Grade 2 |  | KX Gaskets for hydraulic couplers | EN 10204 Type 3.1 or higher |  |  |  | Solution annealed Stabilization anealed | 1093 982 |  |  | Carbon Manganese Silicon Phosphorus Sulfur Chromium Columbium & Tantalum Cobalt Molybdenum Iron Aluminum Titanium Nickel | max 0.10 max 0.50 max 0.50 max 0.015 max 0.015 20.0 - 23.0 3.15 - 4.15 max 1.0 8.0 – 10.0 max 5.0 max 0.40 max 0.40 min 58.0 | Carbon Manganese Silicon Phosphorus Sulfur Chromium Columbium & Tantalum Cobalt Molybdenum Iron Aluminum Titanium Nickel | max 0.11 max 0.53 max 0.53 max 0.020 max 0.018 19.75 - 23.25 3.00 - 4.30 max 1.03 7.85 – 10.15 max 5.07 max 0.45 max 0.43 min 57.65 |  | 45.5 - 60.0 | 314 - 414 |  | 100.5 | 693 |  |  | 30 | 40 | [8 empty] | 230 HBW 20 HRC
M40409 | A |  | ASTM B446 API 6A ISO 10423 PLS 3 | Incone. 625, grade 1 UNS N06625 |  | KX Hydraulic couplers | EN 10204 Type 3.1 or higher |  |  |  | annealed | min 871 |  |  | Carbon Manganese Silicon Phosphorus Sulfur Chromium Columbium & Tantalum Cobalt Molybdenum Iron Aluminum Titanium Nickel | max 0.10 max 0.50 max 0.50 max 0.015 max 0.015 20.0 - 23.0 3.15 - 4.15 max 1.0 8.0 – 10.0 max max 0.40 max 0.40 min 58.0 | Carbon Manganese Silicon Phosphorus Sulfur Chromium Columbium & Tantalum Cobalt Molybdenum Iron Aluminum Titanium Nickel | max 0.11 max 0.53 max 0.53 max 0.020 max 0.018 19.75 - 23.25 3.00 - 4.30 max 1.03 7.85 – 10.15 max 5.07 max 0.45 max 0.43 min 57.65 |  |  | 414 |  |  | 693 |  |  | 30 | 40 | [8 empty] | 240 - 320 HBN 35 HRC
M40410 | E |  | ASTM B444 ASTM B880 | Inconel 625 Grade 1 | Diam: 31.75mm | Tubings | EN 10204 Type 3.1 or higher Additional reporting required: -Source of raw material -Tube manuf. process -wall thickness tolerances -Heat treatment -Surface preparations | x |  |  | annealed | 871 | x | x | Carbon Manganese Phosphorus Sulfur Silicon Iron Nickel Chromium Molybdenum Titanium Oxygen Aluminium Co* Nb(Cb)+Ta *not required for routine inspection | max 0.10 max 0.50 max 0.015 max 0.015 max 0.50 max 5.0 min. 58.0 20.0 - 23.0 8.0 - 10.0 max 0.40 report max 0.40 max 1.0 3.15 - 4.15 | Carbon Manganese Phosphorus Sulfur Silicon Iron Nickel Chromium Molybdenum Titanium Oxygen Aluminium Co* Nb(Cb)+Ta *not required for routine inspection | max 0.11 max 0.53 max 0.020 max 0.018 max 0.53 max 5.07 min. 57.65 19.75 - 23.25 7.85 - 10.15 max 0.43 report max 0.45 max 1.03 3.00 - 4.30 |  | 60 | 414 |  | 120 | 827 |  |  | 30 |  | DBI may contain Q-spec reference for sharpy requirements | [7 empty] | 25 HRC
M40902 | P |  | API 6A | Inconel 718 (150/120) UNS N07718 | Parts with dia<254 mm | tubing hangers & bar stocks |  |  |  | 4:1 | 1. solution annealed 3. age hardened | 1021 - 1052 774 - 802 | 1 - 2.5 hours 6 - 8 hours | 2. air, inert gas, polymer, oil or water 4. air cool or faster | Ni (+Co) Cr Fe Mo Cb (+Ta) C Mn Si P S Al Ti Cu Co | 50.0 - 55.0 17.0 - 21.0 Balance 2.80 - 3.30 4.75 - 5.20 max 0.045 max 0.35 max 0.35 max 0.010 max 0.010 0.20 - 0.80 0.80 - 1.15 max 0.23 max 1.00 |  |  |  | 120 | 828 |  | 150 | 1035 |  |  | 20 | 25 | -60 | <254 >254 | 47 41 | 41 37 |  |  |  |  | Before machining: 39 HRC Final product: 40HRC
M40910 | N |  | API 6A API 6A718 | (120K) UNS N07718 |  | tubing hangers stems other critical, high load bearing components | EN 10204 Type 3.1 or higher Additional information: -Chemical analysis results -Melt practice utilized -Name of melt source -Name of company performing the hot working operations (if different from melt source) -Name of company performing the heat treatment (if different from melt source) -Total hot work reduction ratio -Actual heat treatment times and temperatures and cooling media -Name of test laboratory -Statement that the material complies with the requirements of the macroetch examination -Predominant grain size -Statement of compliance with topological duplex grain size testing requirement -Statement that the material complies with the requirements of the metallographic examination for deleterious phases (note section 2.3 requirement when applicable) In addition, a complete set of legible photomicrographs taken at all three referenced locations (at 100X and 500X) is required. -Tensile test results -Impact test temperature, orientation, and results -Hardness test results | x | Alternative 1: EF AOD/VOD VAR (VAR) Alternative 2: VIM ESR/VAR (ESR/EFR/VAR) | 4:1 | 1. solution annealed 3. age hardened | 1021 - 1052 774 - 802 | 1 - 2.5 hours 6 - 8 hours | 2. air, inert gas, polymer, oil or water 4. air cool or faster | Ni Cr Fe Nb (Cb) + Ta Mo Ti Al C Co Mn Si P S B Cu Pb Se Bi Ca Mg | 50.0 - 55.0 17.0 - 21.0 Balance 4.87 - 5.20 2.80 - 3.30 0.80 - 1.15 0.40 - 0.60 max 0.045 max 1.00 max 0.35 max 0.35 max 0.010 max 0.010 max 60 ppm max 0.23 max 10 ppm max 5 ppm max 0.5 ppm max 30 ppm max 60 ppm | Ni Cr Fe Nb (Cb) + Ta Mo Ti Al C Co Mn Si P S B Cu Pb Se Bi Ca Mg | 49.65 - 55.35 16.75 - 21.25 Balance 4.72 - 5.40 2.75 - 3.40 0.76 - 1.20 0.35 - 0.70 max 0.055 max 1.03 max 0.38 max 0.38 max 0.015 max 0.013 max 80 ppm max 0.26 max 30 ppm max 5 ppm max 0.5 ppm max 30 ppm max 160 ppm |  | 120 - 145 | 827 - 1000 |  | 150 | 1034 |  | <254 >254 | 20 | 35 25 | <-60 | <76 76 - 254 >254 | 68 | 61 | 0.38 | 47 41 | 41 37 | 0.38 0.38 | 298 - 363 HBW 32 - 40 HRC | No 2 or finer In accordance with: ASTM E 112 | Not permitted | a) Free from continuous networks of secondary phases along grain boundaries or other unusual microstructural features b) Free from continuous networks of acicular delta phase c) No laves phase | Class 1 to 4
M40910 | L |  | API 6A API 6A718 | (120K) UNS N07718 |  | tubing hangers stems other critical, high load bearing components | EN 10204 Type 3.1 or higher Additional information: -Name melt source -Name company performing the hot working operations -Name company performing the heat treatment -Name test laboratory -Complete set of legible photomicrographs taken at all three referenced locations (at 100X and 500X) is required. | x | Alternative 1: EF AOD/VOD VAR (VAR) Alternative 2: VIM ESR/VAR (ESR/EFR/VAR) | 4:1 | 1. solution annealed 3. age hardened | 1021 - 1052 774 - 802 | 1 - 2.5 hours 6 - 8 hours | 2. air, inert gas, polymer, oil or water 4. air cool or faster | Ni Cr Fe Nb (Cb) + Ta Mo Ti Al C Co Mn Si P S B Cu Pb Se Bi Ca Mg | 50.0 - 55.0 17.0 - 21.0 Balance 4.87 - 5.20 2.80 - 3.30 0.80 - 1.15 0.40 - 0.60 max 0.045 max 1.00 max 0.35 max 0.35 max 0.010 max 0.010 max 60 ppm max 0.23 max 10 ppm max 5 ppm max 0.5 ppm max 30 ppm max 60 ppm | Ni Cr Fe Nb (Cb) + Ta Mo Ti Al C Co Mn Si P S B Cu Pb Se Bi Ca Mg | 49.65 - 55.35 16.75 - 21.25 Balance 4.72 - 5.40 2.75 - 3.40 0.76 - 1.20 0.35 - 0.70 max 0.055 max 1.03 max 0.38 max 0.38 max 0.015 max 0.013 max 80 ppm max 0.26 max 30 ppm max 5 ppm max 0.5 ppm max 30 ppm max 160 ppm |  | 120 - 145 | 827 - 1000 |  | 150 | 1034 |  | <254 >254 | 20 | 35 25 | <-60 | <76 76 - 254 >254 | 68 | 61 | 0.38 | 47 41 | 41 37 | 0.38 0.38 | 298 - 363 HBW 32 - 40 HRC | No 2 or finer | Not permitted | a) Free from continuous networks of secondary phases along grain boundaries or other unusual microstructural features b) Free from continuous networks of acicular delta phase c) No laves phase | Class 1 to 4

## 4. SS_6Mo
MD-SLS; Part of SOP
M-spec |  | Linked standards / Projects |  | Material / Grade | Dimension limitation | Product | Supplier NORSOK M-650 qual. | Certificate | Production |  |  | Delivered condition |  |  |  |  | Chemical composition |  |  |  | Yield & Tensile | [9 empty] | Impact energy |  |  |  | Hardness (maxim) | Corrosion tests
|  | NORSOK | Other international standards | [5 empty] | Raw Material source | Refining | Prod method | Heat treatment procedure | Temp minimum | Dimension | Soaking time | Cooling | Cast / Ladle analysis |  | Product analysis |  | Minimum yield strength |  |  | Mininmum Tensile strength |  |  | Ratio | Elongation (minimum) |  |  | Temp | Sample thickness | Energy J |  |  | Standard | Temp. | Time | Acceptance criterias
| rev. |  |  |  | m m | [7 empty] | ºC | m m |  |  | Element | Content % | Element | Content % | Dimension / Condition | KSI | MPa | Dimension / Condition | KSI | MPa | % | Dimension / Condition | % | Reduction of area % | ºC | m m |  | Reduced sample size |  |  | ºC
M30109 | C |  | ASTM A269 ASTM A632 | SS304 Austenitic steel |  | Seamless tubing |  | EN 10204 Type 3.1 or higher |  |  |  | Solution anealing | min 1038 |  |  | water quenching or rapidly by other means | C Mn P S Si Ni Cr | max 0.08 max 2.00 max 0.045 max 0.030 max 1.00 8.00 - 11.00 18.00 - 20.00 | C Mn P S Si Ni Cr | max 0.082 max 2.04 max 0.055 max 0.035 max 1.05 7.90 - 11.15 17.80 - 20.20 |  | 30 | 205 |  | 75 | 515 |  |  | 35
M30109 | C |  | ASTM A269 ASTM A632 | SS316 Austenitic steel |  | Seamless tubing |  | EN 10204 Type 3.1 or higher |  |  |  | Solution anealing | min 1038 |  |  | water quenching or rapidly by other means | C Mn P S Si Ni Cr Mo | max 0.08 max 2.00 max 0.045 max 0.030 max 1.00 10.00 - 14.00 16.00 - 18.00 2.00 - 3.00 | C Mn P S Si Ni Cr Mo | max 0.082 max 2.04 max 0.055 max 0.035 max 1.05 9.90 - 14.15 15.80 - 18.20 1.90 - 3.10 |  | 30 | 205 |  | 75 | 515 |  |  | 35
M30109 | C |  | ASTM A479 | SS304 Austenitic steel |  | Bar shapes strip |  | EN 10204 Type 3.1 or higher |  |  |  | Solution anealing | min 1038 |  |  | water quenching or rapidly by other means | C Mn P S Si Ni Cr | max 0.08 max 2.00 max 0.045 max 0.030 max 1.00 8.00 - 11.00 18.00 - 20.00 | C Mn P S Si Ni Cr | max 0.082 max 2.04 max 0.055 max 0.035 max 1.05 7.90 - 11.15 17.80 - 20.20 |  | 30 | 205 |  | 75 | 515 |  |  | 30 | 40 | [5 empty] | ASTM A262 Practice E
M30109 | C |  | ASTM A479 | SS316 Austenitic steel |  | Bar shapes strip |  | EN 10204 Type 3.1 or higher |  |  |  | Solution anealing | min 1038 |  |  | water quenching or rapidly by other means | C Mn P S Si Ni Cr Mo | max 0.08 max 2.00 max 0.045 max 0.030 max 1.00 10.00 - 14.00 16.00 - 18.00 2.00 - 3.00 | C Mn P S Si Ni Cr Mo | max 0.082 max 2.04 max 0.055 max 0.035 max 1.05 9.90 - 14.15 15.80 - 18.20 1.90 - 3.10 |  | 30 | 205 | Extruded: | 75 70 | 515 485 |  |  | 30 | 40 | [5 empty] | ASTM A262 Practice E
M30110 | D |  | ASTM A276 | Nitronic 60 SS UNS S21800 |  | bars, and seamless tubing |  | EN 10204 Type 3.1 or higher |  |  |  | solution annealed | min 1065 (1950ºF) |  |  | rapidly | Carbon Manganese Phosphorus Sulphur Silicon Chromium Nickel Nitrogen | max 0.10 7.00 - 9.00 max 0.060 max 0.030 3.50 - 4.50 16.00 - 18.00 8.00 - 9.00 0.08 - 0.18 | Carbon Manganese Phosphorus Sulphur Silicon Chromium Nickel Nitrogen | max 0.102 6.94 - 9.06 max 0.070 max 0.035 3.35 - 4.65 15.80 - 18.20 7.90 - 9.10 0.07 - 0.19 |  | 50 | 345 |  | 95 | 655 |  |  | 35 | 55 |  |  |  |  | 241 BHN 98 HRB
M30113 | D |  | ASTM A269 ASTM A370 ASTM A479 ASTM A484 | AISI 316 Austenitic NACE MR0175 / ISO 15156-1. |  | bars shapes seamless tubing | [5 empty] | solution anealing | min 1038 |  |  | water quench or rapidly cooling by other means | C Mn P S Si Cr Ni Mo N | max 0.08 max 2.00 max 0.045 max 0.030 max 1.00 16.00 - 18.00 10.00 - 14.00 2.00 - 3.00 max 0.10 | C Mn P S Si Cr Ni Mo N | max 0.082 max 2.04 max 0.055 max 0.035 max 1.05 15.80 - 18.20 9.85 - 14.15 1.95 - 3.10 max 0.11 |  | 30 | 205 |  | 75 | 515 |  |  | 30 | 40 |  |  |  |  | 235 HB 22 HRC 10% check
M30120 FORM. MDS-0000020092 | B | M630, S01, rev 4 | ASTM A403 | WP316 |  | Wrought fittings W/S/WX |  | EN 10204 Type 3.1 or higher - Heat treatment condition |  |  |  | Solution annealing |  |  |  | rapid in water or equvalent | Carbon Manganese Phosphorus Sulfur Silicon Chromium Molybdenum Nickel | max 0.035 max 2.00 max 0.045 max 0.030 max 1.00 16.00 - 18.00 2.00 - 3.00 10.00 - 14.0 | Carbon Manganese Phosphorus Sulfur Silicon Chromium Molybdenum Nickel | max 0.045 max 2.04 max 0.055 max 0.035 max 1.05 15.80 - 18.20 1.95 - 3.10 9.90 - 14.15 |  | 30 | 205 |  | 75 | 515 |  |  | 35 | 50 |  |  |  |  | 237HB
M30120 FORM. MDS-0000020092 | B | M630, S01, rev 4 | ASTM A358 | 316 |  | Welded pipes |  | EN 10204 Type 3.1 or higher - Heat treatment condition |  |  |  | Annealing |  |  |  | rapid in water or equvalent | Carbon Manganese Phosphorus Sulfur Silicon Chromium Molybdenum Nickel | max 0.035 max 2.00 max 0.045 max 0.015 max 0.75 16.00 - 18.00 2.00 - 3.00 10.00 - 14.0 | Carbon Manganese Phosphorus Sulfur Silicon Chromium Molybdenum Nickel | max 0.045 max 2.04 max 0.055 max 0.020 max 0.80 15.80 - 18.20 1.95 - 3.10 9.90 - 14.15 |  | 30 | 205 |  | 75 | 515 |  |  | 35 | 50 |  |  |  |  | 237HB
M30120 FORM. MDS-0000020092 | B | M630, S01, rev 4 | ASTM A240 | 316 |  | Plates |  | EN 10204 Type 3.1 or higher - Heat treatment condition |  |  |  | Annealing |  |  |  | rapid in water or equvalent | Carbon Manganese Phosphorus Sulfur Silicon Chromium Molybdenum Nickel | max 0.035 max 2.00 max 0.045 max 0.025 max 0.75 16.00 - 18.00 2.00 - 3.00 10.00 - 14.0 | Carbon Manganese Phosphorus Sulfur Silicon Chromium Molybdenum Nickel | max 0.045 max 2.04 max 0.055 max 0.020 max 0.80 15.80 - 18.20 1.95 - 3.10 9.90 - 14.15 |  | 30 | 205 |  | 75 | 515 |  |  | 35 | 50 not required for ring gaskets |  |  |  |  | 237HB Ring gaskets: 83 HRB
M30120 FORM. MDS-0000020092 | B | M630, S01, rev 4 | ASTM A312 | TP 316 |  | Welded pipes |  | EN 10204 Type 3.1 or higher - Heat treatment condition |  |  |  | Annealing |  |  |  | rapid in water or equvalent | Carbon Manganese Phosphorus Sulfur Silicon Chromium Molybdenum Nickel | max 0.035 max 2.00 max 0.045 max 0.015 max 1.00 16.00 - 18.00 2.00 - 3.00 10.00 - 14.0 | Carbon Manganese Phosphorus Sulfur Silicon Chromium Molybdenum Nickel | max 0.035 max 2.00 max 0.045 max 0.015 max 1.00 16.00 - 18.00 2.00 - 3.00 10.00 - 14.0 |  | 30 | 205 |  | 75 | 515 |  |  | 35 | 50 |  |  |  |  | 237HB
M30120 FORM. MDS-0000020092 | B | M630, S01, rev 4 | ASTM A312 | TP 316 |  | Semaless pipe |  | EN 10204 Type 3.1 or higher - Heat treatment condition |  |  |  | Annealing |  |  |  | rapid in water or equvalent | Carbon Manganese Phosphorus Sulfur Silicon Chromium Molybdenum Nickel | max 0.035 max 2.00 max 0.045 max 0.030 max 1.00 16.00 - 18.00 2.00 - 3.00 11.00 - 14.0 | Carbon Manganese Phosphorus Sulfur Silicon Chromium Molybdenum Nickel | max 0.035 max 2.00 max 0.045 max 0,030 max 1.00 16.00 - 18.00 2.00 - 3.00 11.00 - 14.0 |  | 30 | 205 |  | 75 | 515 |  |  | 35 | 50 |  |  |  |  | 237HB
M30120 FORM. MDS-0000020092 | B | M630, S01, rev 4 | ASTM A182 | F316 |  | Forgings |  | EN 10204 Type 3.1 or higher - Heat treatment condition |  |  |  | Solution treat Quenching |  |  |  | liquid | Carbon Manganese Phosphorus Sulfur Silicon Chromium Molybdenum Nickel Nitrogen | max 0.035 max 2.00 max 0.045 max 0.030 max 1.00 16.00 - 18.00 2.00 - 3.00 10.00 - 14.0 max 0.10 | Carbon Manganese Phosphorus Sulfur Silicon Chromium Molybdenum Nickel Nitrogen | max 0.045 max 2.04 max 0.055 max 0.035 max 1.05 15.80 - 18.20 1.95 - 3.10 9.90 - 14.15 max 0.11 |  | 30 | 205 | <130mm <130mm | 75 70 | 515 485 |  |  | 35 | 50 not required for ring gaskets |  |  |  |  | 237HB Ring gaskets: 83 HRB
M30120 FORM. MDS-0000020092 | B | M630, S01, rev 4 | ASTM A269 | 316 |  | Tubes |  | EN 10204 Type 3.1 or higher - Heat treatment condition |  |  |  | Solution annealed |  |  |  | rapid in water or equvalent | Carbon Manganese Phosphorus Sulfur Silicon Chromium Molybdenum Nickel | max 0.035 max 2.00 max 0.045 max 0.030 max 1.00 16.00 - 18.00 2.00 - 3.00 10.00 - 14.0 | Carbon Manganese Phosphorus Sulfur Silicon Chromium Molybdenum Nickel | max 0.045 max 2.04 max 0.055 max 0.035 max 1.05 15.80 - 18.20 1.95 - 3.10 9.90 - 14.15 |  | 30 | 205 |  | 75 | 515 |  | 316L Forgings & Bars | 35 30 | F316: 50 |  |  |  |  | 237HB Ring gaskets: 83 HRB
M30120 FORM. MDS-0000020092 | B | M630, S01, rev 4 | ASTM A276 | 316 |  | Bars |  | EN 10204 Type 3.1 or higher - Heat treatment condition |  |  |  | Hot finished / cold finished |  |  |  |  | Carbon Manganese Phosphorus Sulfur Silicon Chromium Molybdenum Nickel | max 0.035 max 2.00 max 0.045 max 0.030 max 1.00 16.00 - 18.00 2.00 - 3.00 10.00 - 14.0 | Carbon Manganese Phosphorus Sulfur Silicon Chromium Molybdenum Nickel | max 0.045 max 2.04 max 0.055 max 0.035 max 1.05 15.80 - 18.20 1.95 - 3.10 9.90 - 14.15 | Hot finished Cold finished <12.7mm >12.7mm | 30 45 30 | 205 310 205 | Hot finished Cold finished <12.7mm >12.7mm | 75 90 75 | 515 620 515 |  | Hot finished Cold finished <12.7mm >12.7mm | 40 30 | 50 40 |  |  |  |  | 237HB Ring gaskets: 83 HRB
M30120 FORM. MDS-0000020092 | B | M630, S01, rev 4 | ASTM A479 | 316 |  | Bars |  | EN 10204 Type 3.1 or higher - Heat treatment condition |  |  |  | strain hardened |  |  |  |  | Carbon Manganese Phosphorus Sulfur Silicon Chromium Molybdenum Nickel | max 0.08 max 2.00 max 0.045 max 0.030 max 1.00 16.00 - 18.00 2.00 - 3.00 10.00 - 14.0 | Carbon Manganese Phosphorus Sulfur Silicon Chromium Molybdenum Nickel | max 0.09 max 2.04 max 0.055 max 0.035 max 1.05 15.80 - 18.20 1.95 - 3.10 9.90 - 14.15 | d>50mm | 65 60 | 450 415 |  | 85 | 585 |  |  | 30 | 60 |  |  |  |  | 237HB Ring gaskets: 83 HRB
M30120 FORM. MDS-0000020092 | A | M630, S01, rev 4 | ASTM A403 | WP316 |  | Wrought fittings W/S/WX |  | EN 10204 Type 3.1 or higher |  |  |  | Solution annealing |  |  |  | rapid in water or equvalent | Carbon Manganese Phosphorus Sulfur Silicon Chromium Molybdenum Nickel | max 0.035 max 2.00 max 0.045 max 0.030 max 1.00 16.00 - 18.00 2.00 - 3.00 10.00 - 14.0 | Carbon Manganese Phosphorus Sulfur Silicon Chromium Molybdenum Nickel | max 0.045 max 2.04 max 0.055 max 0.035 max 1.05 15.80 - 18.20 1.95 - 3.10 9.90 - 14.15 |  | 30 | 205 |  | 75 | 515 |  | Long. Transv. | 28 20
M30120 FORM. MDS-0000020092 | A | M630, S01, rev 4 | ASTM A358 | 316 |  | Welded pipes |  | EN 10204 Type 3.1 or higher |  |  |  | Annealing |  |  |  | rapid in water or equvalent | Carbon Manganese Phosphorus Sulfur Silicon Chromium Molybdenum Nickel | max 0.035 max 2.00 max 0.045 max 0.015 max 0.75 16.00 - 18.00 2.00 - 3.00 10.00 - 14.0 | Carbon Manganese Phosphorus Sulfur Silicon Chromium Molybdenum Nickel | max 0.045 max 2.04 max 0.055 max 0.020 max 0.80 15.80 - 18.20 1.95 - 3.10 9.90 - 14.15 |  | 30 | 205 |  | 75 | 515 |  |  | 40 | [5 empty] | 217HB 95HRB
M30120 FORM. MDS-0000020092 | A | M630, S01, rev 4 | ASTM A240 | 316 |  | Plates - not for welding |  | EN 10204 Type 3.1 or higher |  |  |  | Annealing |  |  |  | rapid in water or equvalent | Carbon Manganese Phosphorus Sulfur Silicon Chromium Molybdenum Nickel | max 0.035 max 2.00 max 0.045 max 0.025 max 0.75 16.00 - 18.00 2.00 - 3.00 10.00 - 14.0 | Carbon Manganese Phosphorus Sulfur Silicon Chromium Molybdenum Nickel | max 0.045 max 2.04 max 0.055 max 0.030 max 0.80 15.80 - 18.20 1.95 - 3.10 9.90 - 14.15 |  | 30 | 205 |  | 75 | 515 |  |  | 40 | [5 empty] | 217HB 95HRB
M30120 FORM. MDS-0000020092 | A | M630, S01, rev 4 | ASTM A240 | 316 |  | Plates - may be welded |  | EN 10204 Type 3.1 or higher |  |  |  | Annealing |  |  |  | rapid in water or equvalent | Carbon Manganese Phosphorus Sulfur Silicon Chromium Molybdenum Nickel | max 0.035 max 2.00 max 0.045 max 0.015 max 0.75 16.00 - 18.00 2.00 - 3.00 10.00 - 14.0 | Carbon Manganese Phosphorus Sulfur Silicon Chromium Molybdenum Nickel | max 0.045 max 2.04 max 0.055 max 0.020 max 0.80 15.80 - 18.20 1.95 - 3.10 9.90 - 14.15 |  | 30 | 205 |  | 75 | 515 |  |  | 40 | [5 empty] | 217HB 95HRB
M30120 FORM. MDS-0000020092 | A | M630, S01, rev 4 | ASTM A312 | TP 316 |  | Welded pipes |  | EN 10204 Type 3.1 or higher |  |  |  | Annealing |  |  |  | rapid in water or equvalent | Carbon Manganese Phosphorus Sulfur Silicon Chromium Molybdenum Nickel | max 0.035 max 2.00 max 0.045 max 0.015 max 1.00 16.00 - 18.00 2.00 - 3.00 10.00 - 14.0 | Carbon Manganese Phosphorus Sulfur Silicon Chromium Molybdenum Nickel | max 0.035 max 2.00 max 0.045 max 0.015 max 1.00 16.00 - 18.00 2.00 - 3.00 10.00 - 14.0 |  | 30 | 205 |  | 75 | 515
M30120 FORM. MDS-0000020092 | A | M630, S01, rev 4 | ASTM A312 | TP 316 |  | Semaless pipe |  | EN 10204 Type 3.1 or higher |  |  |  | Annealing |  |  |  | rapid in water or equvalent | Carbon Manganese Phosphorus Sulfur Silicon Chromium Molybdenum Nickel | max 0.035 max 2.00 max 0.045 max 0.030 max 1.00 16.00 - 18.00 2.00 - 3.00 11.00 - 14.0 | Carbon Manganese Phosphorus Sulfur Silicon Chromium Molybdenum Nickel | max 0.035 max 2.00 max 0.045 max 0,030 max 1.00 16.00 - 18.00 2.00 - 3.00 11.00 - 14.0 |  | 30 | 205 |  | 75 | 515
M30120 FORM. MDS-0000020092 | A | M630, S01, rev 4 | ASTM A182 | F316 |  | Forgings |  | EN 10204 Type 3.1 or higher |  |  |  | Solution treat Quenching |  |  |  | liquid | Carbon Manganese Phosphorus Sulfur Silicon Chromium Molybdenum Nickel Nitrogen | max 0.035 max 2.00 max 0.045 max 0.030 max 1.00 16.00 - 18.00 2.00 - 3.00 10.00 - 14.0 max 0.10 | Carbon Manganese Phosphorus Sulfur Silicon Chromium Molybdenum Nickel Nitrogen | max 0.045 max 2.04 max 0.055 max 0.035 max 1.05 15.80 - 18.20 1.95 - 3.10 9.90 - 14.15 max 0.11 |  | 30 | 205 | <130mm <130mm | 75 70 | 515 485 |  |  | 30 | 50
M30120 FORM. MDS-0000020092 | A | M630, S01, rev 4 | ASTM A269 | 316 |  | Tubes |  | EN 10204 Type 3.1 or higher |  |  |  | Solution annealed |  |  |  | rapid in water or equvalent | Carbon Manganese Phosphorus Sulfur Silicon Chromium Molybdenum Nickel | max 0.035 max 2.00 max 0.045 max 0.030 max 1.00 16.00 - 18.00 2.00 - 3.00 10.00 - 14.0 | Carbon Manganese Phosphorus Sulfur Silicon Chromium Molybdenum Nickel | max 0.045 max 2.04 max 0.055 max 0.035 max 1.05 15.80 - 18.20 1.95 - 3.10 9.90 - 14.15 |  | 30 | 205 |  | 75 | 515 |  | 316L Forgings & Bars | 35 30 | F316: 50 |  |  |  |  | 192 HB 200 HV 90 HRB
M30120 FORM. MDS-0000020092 | A | M630, S01, rev 4 | ASTM A276 | 316 |  | Bars |  | EN 10204 Type 3.1 or higher |  |  |  | Hot finished / cold finished |  |  |  |  | Carbon Manganese Phosphorus Sulfur Silicon Chromium Molybdenum Nickel | max 0.035 max 2.00 max 0.045 max 0.030 max 1.00 16.00 - 18.00 2.00 - 3.00 10.00 - 14.0 | Carbon Manganese Phosphorus Sulfur Silicon Chromium Molybdenum Nickel | max 0.045 max 2.04 max 0.055 max 0.035 max 1.05 15.80 - 18.20 1.95 - 3.10 9.90 - 14.15 | Hot finished Cold finished <12.7mm >12.7mm | 30 45 30 | 205 310 205 | Hot finished Cold finished <12.7mm >12.7mm | 75 90 75 | 515 620 515 |  | Hot finished Cold finished <12.7mm >12.7mm | 40 30 | 50 40
M30120 FORM. MDS-0000020092 | A | M630, S01, rev 4 | ASTM A479 | 316 |  | Bars |  | EN 10204 Type 3.1 or higher |  |  |  | strain hardened |  |  |  |  | Carbon Manganese Phosphorus Sulfur Silicon Chromium Molybdenum Nickel | max 0.08 max 2.00 max 0.045 max 0.030 max 1.00 16.00 - 18.00 2.00 - 3.00 10.00 - 14.0 | Carbon Manganese Phosphorus Sulfur Silicon Chromium Molybdenum Nickel | max 0.09 max 2.04 max 0.055 max 0.035 max 1.05 15.80 - 18.20 1.95 - 3.10 9.90 - 14.15 | d>50mm | 65 60 | 450 415 |  | 85 | 585 |  |  | 30 | 60
M30127 | C |  |  | Nitronic 50 SS H2S and CO2 service UNS 20910 | Diam/Thickn: <2 inch and smaller | Barstock and plate |  | EN 10204 Type 3.1 or higher |  |  |  | annealed or hot rolled (hot/cold worked) |  |  |  |  | Carbon Manganese Silicon Phosphorus Sulfur Chromium Nickel Molybdenum Columbium/Niobium Vanadium Nitrogen | max 0.06% 4.0 - 6.0% max 1.00% max 0.040% max 0.030% 20.50 - 23.50% 11.50 - 13.5% 1.50 - 3.00% 0.10 - 0.30% 0.10 - 0.30% 0.20 - 0.40% |  |  |  | 105 | 724 |  | 135 | 930 |  | 2" or 4D | 20 | 50 |  |  |  |  | 25 - 35 HRC
M30129 | C | In compliance with M-630, S01 | ASTM A 269 ASTM A 213 | SS316/316L Austenitic Ferritic | Diam: <1.25 inch < 31.75mm | Seamless and welded tubing |  | EN 10204 Type 3.1 or higher |  |  |  | solution annealed Alt: hot forming | 1040 (1900ºF) |  | x | rapidly in wather or other means Alt: individually quenched | Carbon Chromium Manganese Molybdenum Nickel Silicon Phosphorus Sulfur Titanium Oxygen Aluminium | max 0.035 16.0-18.0 max 2.0 2.0-3.0 10.0-15.0 max 1.00 max 0.045 0.005-0.012 report report report | Carbon Chromium Manganese Molybdenum Nickel Silicon Phosphorus Sulfur Titanium Oxygen Aluminium | max 0.036 15.80-18.20 max 2.04 1.95 - 3.10 9.90 - 15.15 max 1.05 max 0.055 0.010 - 0.017 report report report |  | 30 | 205 |  | 75 | 515 |  |  | 35 | [5 empty] | 80 HRB 155 HBW 157 HV10
M30132 | A | M630, R18 Compliant | ASTM A269 | Super austenitic 6Mo UNS N08367 |  | Control, hydraulic and injection lines (used with compression type fittings) Tubing sizes limited to 31.75mm in diameter | Norsok M650 qualified manufacturing procedure | EN 10204 Type 3.1 or higher | x | AOD or equivalent according to Norsok M650 qualified manufacturing procedure |  | solution annealed Alt: hot formed | min 1107 (2025) |  | x | rapidly in water or other means Alt: individually quenched | Nitrogen Carbon Chromium Manganese Molybdenum Nickel Silicon Phosphorus Sulfur V+Cu Titanium Oxygen Aluminium | 0.18 - 0.25 max 0.03 20.0 - 22.0 max 2.0 6.0 - 7.0 23.5 - 25.5 max 1.00 max 0.04 max 0.030 max 0.75 report report report | Nitrogen Carbon Chromium Manganese Molybdenum Nickel Silicon Phosphorus Sulfur V+Cu Titanium Oxygen Aluminium | 0.17 - 0.27 max 0.03 19.80 - 22.25 max 2.04 5.90 - 7.10 23.30 - 25.70 max 1.05 max 0.045 max 0.035 max 0.75 report report report |  | 45 | 310 |  | 100 | 690 |  |  | 30 | [5 empty] | 100 HRB 256 HBW 270 HV10 | ASTM G 48 Method A | 50 | 24 hours | no pitting at 20 X magnification weight loss < 4.0g/m2
M30201 | F |  |  | AISI 316 (100/60) |  | Bar stock Mill shapes | [5 empty] | Cold worked |  |  |  |  | C Mn P S Si Cr Ni Mo | max 0.08 max 2.00 max 0.045 max 0.030 max 1.00 16.00 - 18.00 10.00 - 14.00 2.00 - 3.00 | C Mn P S Si Cr Ni Mo | max 0.08 max 2.00 max 0.045 max 0.030 max 1.00 16.00 - 18.00 10.00 - 14.00 2.00 - 3.00 |  | 60 | 415 |  | 100 | 690 |  |  | 12 | [5 empty] | 207 - 321 BHN
M30201 | E |  |  | AISI 316 (100/60) |  | Bar stock Mill shapes | [5 empty] | Cold worked |  |  |  |  | C Mn P S Si Cr Ni Mo | max 0.08 max 2.00 max 0.045 max 0.030 max 1.00 16.00 - 18.00 10.00 - 14.00 2.00 - 3.00 | C Mn P S Si Cr Ni Mo | max 0.08 max 2.00 max 0.045 max 0.030 max 1.00 16.00 - 18.00 10.00 - 14.00 2.00 - 3.00 |  | 60 | 415 |  | 100 | 690 |  |  | 12 | [5 empty] | 207 - 321 BHN
M30205 | D |  | Q01206 | AISI 316L (75/30) |  | Bar stock Ring gaskets Forgings Mill shapes |  | EN 10204 Type 3.1 or higher |  |  |  | Annealing | 1040 - 1120 | <2.54 2.541-6.35 6.351-12.7 12.71-25.4 25.41-38.1 38.11-50.8 50.81-63.5 63.51-76.2 >76.21 | 20 25 45 60 75 90 105 120 120+30min pr 25.4mm >76.21 | Water quench | Carbon Manganese Phosphorus Sulfur Silicon Chromium Molybdenum Nickel | max 0.030 max 2.00 max 0.045 max 0.030 max 1.00 16.00 - 18.00 2.00 - 3.00 10.00 - 14.0 |  |  |  | 30 | 205 |  | 75 | 515 |  |  | 40 | 50 |  |  |  |  | 83HRB
M30206 | D | M630, S01, rev 4 | ASTM A403 | WP316 W/S/WX |  | Wrought fittings |  | EN 10204 Type 3.1 or higher - Heat treatment condition |  |  |  | Solution annealing | 1040 (1900) |  |  | rapid in water or equvalent | Carbon Manganese Phosphorus Sulfur Silicon Chromium Molybdenum Nickel | max 0.035 max 2.00 max 0.045 max 0.030 max 1.00 16.00 - 18.00 2.00 - 3.00 10.00 - 14.0 | Carbon Manganese Phosphorus Sulfur Silicon Chromium Molybdenum Nickel | max 0.045 max 2.04 max 0.055 max 0.035 max 1.05 15.80 - 18.20 1.95 - 3.10 9.90 - 14.15 |  | 30 | 205 |  | 75 | 515 |  |  | 35 | [5 empty] | 237 HB 22 HRC
M30206 | D | M630, S01, rev 4 | ASTM A358 | 316 |  | Welded pipes |  | EN 10204 Type 3.1 or higher - Heat treatment condition |  |  |  | Annealing | 1040 (1900) |  |  | rapid in water or equvalent | Carbon Manganese Phosphorus Sulfur Silicon Chromium Molybdenum Nickel Nitrogen | max 0.035 max 2.00 max 0.045 max 0.015 max 0.75 16.00 - 18.00 2.00 - 3.00 10.00 - 14.0 max 0,10 | Carbon Manganese Phosphorus Sulfur Silicon Chromium Molybdenum Nickel Nitrogen | max 0.045 max 2.04 max 0.055 max 0.020 max 0.80 15.80 - 18.20 1.95 - 3.10 9.90 - 14.15 max 0,11 |  | 30 | 205 |  | 75 | 515 |  |  | 35 | [5 empty] | 237 HB 22 HRC
M30206 | D | M630, S01, rev 4 | ASTM A240 | 316 |  | Plates |  | EN 10204 Type 3.1 or higher - Heat treatment condition |  |  |  | Annealing | 1040 (1900) |  |  | rapid in water or equvalent | Carbon Manganese Phosphorus Sulfur Silicon Chromium Molybdenum Nickel Nitrogen | max 0.035 max 2.00 max 0.045 max 0.015 max 0.75 16.00 - 18.00 2.00 - 3.00 10.00 - 14.0 max 0,10 | Carbon Manganese Phosphorus Sulfur Silicon Chromium Molybdenum Nickel Nitrogen | max 0.045 max 2.04 max 0.055 max 0.020 max 0.80 15.80 - 18.20 1.95 - 3.10 9.90 - 14.15 max 0,11 |  | 30 | 205 |  | 75 | 515 |  |  | 35 | [5 empty] | 237 HB 22 HRC
M30206 | D | M630, S01, rev 4 | ASTM A312 | TP 316 |  | Welded pipes |  | EN 10204 Type 3.1 or higher - Heat treatment condition |  |  |  | Annealing | 1040 (1900) |  |  | rapid in water or equvalent | Carbon Manganese Phosphorus Sulfur Silicon Chromium Molybdenum Nickel | max 0.035 max 2.00 max 0.045 max 0.015 max 1.00 16.00 - 18.00 2.00 - 3.00 10.00 - 14.0 | Carbon Manganese Phosphorus Sulfur Silicon Chromium Molybdenum Nickel | max 0.035 max 2.00 max 0.045 max 0.015 max 1.00 16.00 - 18.00 2.00 - 3.00 10.00 - 14.0 |  | 30 | 205 |  | 75 | 515 |  |  | 35 | [5 empty] | 237 HB 22 HRC
M30206 | D | M630, S01, rev 4 | ASTM A312 | TP 316 |  | Seamless pipe |  | EN 10204 Type 3.1 or higher - Heat treatment condition |  |  |  | Annealing | 1040 (1900) |  |  | rapid in water or equvalent | Carbon Manganese Phosphorus Sulfur Silicon Chromium Molybdenum Nickel | max 0.035 max 2.00 max 0.045 max 0.030 max 1.00 16.00 - 18.00 2.00 - 3.00 11.00 - 14.0 | Carbon Manganese Phosphorus Sulfur Silicon Chromium Molybdenum Nickel | max 0.035 max 2.00 max 0.045 max 0.030 max 1.00 16.00 - 18.00 2.00 - 3.00 11.00 - 14.0 |  | 30 | 205 |  | 75 | 515 |  |  | 35 | [5 empty] | 237 HB 22 HRC
M30206 | D | M630, S01, rev 4 | ASTM A182 | F316 |  | Forgings |  | EN 10204 Type 3.1 or higher - Heat treatment condition |  |  |  | Solution treat Quenching | 1040 (1900) |  |  | liquid | Carbon Manganese Phosphorus Sulfur Silicon Chromium Molybdenum Nickel N | max 0.035 max 2.00 max 0.045 max 0.030 max 1.00 16.00 - 18.00 2.00 - 3.00 10.00 - 14.0 max 0.10 | Carbon Manganese Phosphorus Sulfur Silicon Chromium Molybdenum Nickel N | max 0.045 max 2.04 max 0.055 max 0.035 max 1.05 15.80 - 18.20 1.95 - 3.10 9.90 - 14.15 max 0.11 |  | 30 | 205 | <130mm <130mm | 75 70 | 515 485 |  |  | 30 | 50 |  |  |  |  | 237 HB 22 HRC
M30206 | D | NORSOK M630, S01, rev 4 | ASTM A269 | 316 |  | Tubes |  | EN 10204 Type 3.1 or higher - Heat treatment condition |  |  |  | Solution annealed | 1040 (1900) |  |  | rapid in water or equvalent | Carbon Manganese Phosphorus Sulfur Silicon Chromium Molybdenum Nickel | max 0.035 max 2.00 max 0.045 max 0.030 max 1.00 16.00 - 18.00 2.00 - 3.00 10.00 - 14.0 | Carbon Manganese Phosphorus Sulfur Silicon Chromium Molybdenum Nickel | max 0.045 max 2.04 max 0.055 max 0.035 max 1.05 15.80 - 18.20 1.95 - 3.10 9.90 - 14.15 |  | 30 | 205 |  | 75 | 515 |  | 316L Forgings & Bars | 35 30 | F316: 50 |  |  |  |  | 237 HB 22 HRC
M30206 | D | M630, S01, rev 4 | ASTM A276 | 316 |  | Bars |  | EN 10204 Type 3.1 or higher - Heat treatment condition |  |  |  | Annealing | x |  |  |  | Carbon Manganese Phosphorus Sulfur Silicon Chromium Molybdenum Nickel | max 0.035 max 2.00 max 0.045 max 0.030 max 1.00 16.00 - 18.00 2.00 - 3.00 10.00 - 14.0 | Carbon Manganese Phosphorus Sulfur Silicon Chromium Molybdenum Nickel | max 0.045 max 2.04 max 0.055 max 0.035 max 1.05 15.80 - 18.20 1.95 - 3.10 9.90 - 14.15 | Hot finished Cold finished <12.7mm >12.7mm | 30 45 30 | 205 310 205 | Hot finished Cold finished <12.7mm >12.7mm | 75 90 75 | 515 620 515 |  | Hot finished Cold finished <12.7mm >12.7mm | 40 30 | 50 40 |  |  |  |  | 237 HB 22 HRC
M30206 | C | M630, S01, rev 4 | ASTM A403 | WP316 W/S/WX |  | Wrought fittings |  | EN 10204 Type 3.1 or higher |  |  |  | Solution annealing | 1040 (1900) |  |  | rapid in water or equvalent | Carbon Manganese Phosphorus Sulfur Silicon Chromium Molybdenum Nickel | max 0.035 max 2.00 max 0.045 max 0.030 max 1.00 16.00 - 18.00 2.00 - 3.00 10.00 - 14.0 | Carbon Manganese Phosphorus Sulfur Silicon Chromium Molybdenum Nickel | max 0.045 max 2.04 max 0.055 max 0.035 max 1.05 15.80 - 18.20 1.95 - 3.10 9.90 - 14.15 |  | 30 | 205 |  | 75 | 515 |  | Long. Transv. | 28 20 | [5 empty] | 237 HB 22 HRC
M30206 | C | M630, S01, rev 4 | ASTM A358 | 316 |  | Welded pipes |  | EN 10204 Type 3.1 or higher |  |  |  | Annealing | 1040 (1900) |  |  | rapid in water or equvalent | Carbon Manganese Phosphorus Sulfur Silicon Chromium Molybdenum Nickel Nitrogen | max 0.035 max 2.00 max 0.045 max 0.015 max 0.75 16.00 - 18.00 2.00 - 3.00 10.00 - 14.0 max 0,10 | Carbon Manganese Phosphorus Sulfur Silicon Chromium Molybdenum Nickel Nitrogen | max 0.045 max 2.04 max 0.055 max 0.020 max 0.80 15.80 - 18.20 1.95 - 3.10 9.90 - 14.15 max 0,11 |  | 30 | 205 |  | 75 | 515 |  |  | 40 | [5 empty] | 237 HB 22 HRC
M30206 | C | M630, S01, rev 4 | ASTM A240 | 316 |  | Plates |  | EN 10204 Type 3.1 or higher |  |  |  | Annealing | 1040 (1900) |  |  | rapid in water or equvalent | Carbon Manganese Phosphorus Sulfur Silicon Chromium Molybdenum Nickel Nitrogen | max 0.035 max 2.00 max 0.045 max 0.015 max 0.75 16.00 - 18.00 2.00 - 3.00 10.00 - 14.0 max 0,10 | Carbon Manganese Phosphorus Sulfur Silicon Chromium Molybdenum Nickel Nitrogen | max 0.045 max 2.04 max 0.055 max 0.020 max 0.80 15.80 - 18.20 1.95 - 3.10 9.90 - 14.15 max 0,11 |  | 30 | 205 |  | 75 | 515 |  |  | 40 | [5 empty] | 237 HB 22 HRC
M30206 | C | M630, S01, rev 4 | ASTM A312 | TP 316 |  | Welded pipes |  | EN 10204 Type 3.1 or higher |  |  |  | Annealing | 1040 (1900) |  |  | rapid in water or equvalent | Carbon Manganese Phosphorus Sulfur Silicon Chromium Molybdenum Nickel | max 0.035 max 2.00 max 0.045 max 0.015 max 1.00 16.00 - 18.00 2.00 - 3.00 10.00 - 14.0 | Carbon Manganese Phosphorus Sulfur Silicon Chromium Molybdenum Nickel | max 0.035 max 2.00 max 0.045 max 0.015 max 1.00 16.00 - 18.00 2.00 - 3.00 10.00 - 14.0 |  | 30 | 205 |  | 75 | 515 |  | Long. Transv. | 35 25 | [5 empty] | 237 HB 22 HRC
M30206 | C | M630, S01, rev 4 | ASTM A312 | TP 316 |  | Seamless pipe |  | EN 10204 Type 3.1 or higher |  |  |  | Annealing | 1040 (1900) |  |  | rapid in water or equvalent | Carbon Manganese Phosphorus Sulfur Silicon Chromium Molybdenum Nickel | max 0.035 max 2.00 max 0.045 max 0.030 max 1.00 16.00 - 18.00 2.00 - 3.00 11.00 - 14.0 | Carbon Manganese Phosphorus Sulfur Silicon Chromium Molybdenum Nickel | max 0.035 max 2.00 max 0.045 max 0.030 max 1.00 16.00 - 18.00 2.00 - 3.00 11.00 - 14.0 |  | 30 | 205 |  | 75 | 515 |  | Long. Transv. | 35 25 | [5 empty] | 237 HB 22 HRC
M30206 | C | M630, S01, rev 4 | ASTM A182 | F316 |  | Forgings |  | EN 10204 Type 3.1 or higher |  |  |  | Solution treat Quenching | 1040 (1900) |  |  | liquid | Carbon Manganese Phosphorus Sulfur Silicon Chromium Molybdenum Nickel N | max 0.035 max 2.00 max 0.045 max 0.030 max 1.00 16.00 - 18.00 2.00 - 3.00 10.00 - 14.0 max 0.10 | Carbon Manganese Phosphorus Sulfur Silicon Chromium Molybdenum Nickel N | max 0.045 max 2.04 max 0.055 max 0.035 max 1.05 15.80 - 18.20 1.95 - 3.10 9.90 - 14.15 max 0.11 |  | 30 | 205 | <130mm <130mm | 75 70 | 515 485 |  |  | 30 | 50 |  |  |  |  | 237 HB 22 HRC
M30206 | C | NORSOK M630, S01, rev 4 | ASTM A269 | 316 |  | Tubes |  | EN 10204 Type 3.1 or higher |  |  |  | Solution annealed | 1040 (1900) |  |  | rapid in water or equvalent | Carbon Manganese Phosphorus Sulfur Silicon Chromium Molybdenum Nickel | max 0.035 max 2.00 max 0.045 max 0.030 max 1.00 16.00 - 18.00 2.00 - 3.00 10.00 - 14.0 | Carbon Manganese Phosphorus Sulfur Silicon Chromium Molybdenum Nickel | max 0.045 max 2.04 max 0.055 max 0.035 max 1.05 15.80 - 18.20 1.95 - 3.10 9.90 - 14.15 |  | 30 | 205 |  | 75 | 515 |  | 316L Forgings & Bars | 35 30 | F316: 50 |  |  |  |  | 237 HB 22 HRC
M30206 | C | M630, S01, rev 4 | ASTM A276 | 316 |  | Bars |  | EN 10204 Type 3.1 or higher |  |  |  | Annealing | x |  |  |  | Carbon Manganese Phosphorus Sulfur Silicon Chromium Molybdenum Nickel | max 0.035 max 2.00 max 0.045 max 0.030 max 1.00 16.00 - 18.00 2.00 - 3.00 10.00 - 14.0 | Carbon Manganese Phosphorus Sulfur Silicon Chromium Molybdenum Nickel | max 0.045 max 2.04 max 0.055 max 0.035 max 1.05 15.80 - 18.20 1.95 - 3.10 9.90 - 14.15 | Hot finished Cold finished <12.7mm >12.7mm | 30 45 30 | 205 310 205 | Hot finished Cold finished <12.7mm >12.7mm | 75 90 75 | 515 620 515 |  | Hot finished Cold finished <12.7mm >12.7mm | 40 30 | 50 40 |  |  |  |  | 237 HB 22 HRC
M30500 | F |  |  | Nitronic 50 SS UNS 20910 22CR - 13NI - 5MN |  | High strength bar stock H2S, CO2 & lox temp service |  | EN 10204 Type 3.1 or higher |  |  |  | Hot rolled |  |  |  |  | Carbon Manganese Silicon Phosphorus Sulfur Chromium Nickel Molybdenum Columbium (Nb) Vanadium Nitrogen | max 0.06 4.0 - 6.0 max 1.00 max 0.040 max 0.030 20.50 - 23.50 11.50 - 13.5 1.50 - 3.00 0.10 - 0.30 0.10 - 0.30 0.20 - 0.40 |  |  |  | 85 | 586 |  | 130 | 896 |  |  | 20 | 50 |  |  |  |  | 25 - 35 HRC
M40816 No update | C | M630 R14, rev 4 | ASTM A182 | F44 UNS S31254 | 200 | Forgings Alt: HIP | x Norsok M650 qualified manufacturing procedure | EN 10204 Type 3.1 or higher + manufacturer + steel melting | AOD |  |  | Solution annealing | min 1150 |  | x | water quench | Carbon Chromium Manganese Molybdenum Nickel Silicon Phosphorus Sulfur Copper Nitrogen | max 0,020 19,5 - 20,5 max 1,00 6,0 - 6,5 17,5 - 18,5 max 0,80 max 0,030 max 0,010 0,50 - 1,00 0,18 - 0,22 | Carbon Chromium Manganese Molybdenum Nickel Silicon Phosphorus Sulfur Copper Nitrogen | max 0,025 19,30 - 20,75 max 1,03 5,90 - 6,60 17,35 - 18,65 max 0,85 max 0,035 max 0,015 0,47 - 1,10 0,17 - 0,24 |  |  | 300 |  |  | 650 |  |  | 35 | 50 | [5 empty] | ASTM G 48 Method A | 50 | 24 hours | no pitting at 20 X magnification weight loss < 4.0g/m2
M40816 No update | C | M630 R14, rev 4 | ASTM A182 | F62 UNS N08367 | 200 | Forgings Alt: HIP | x Norsok M650 qualified manufacturing procedure | EN 10204 Type 3.1 or higher + manufacturer + steel melting | AOD |  |  | Solution annealing | min 1105 |  | x | water quench | Carbon Chromium Manganese Molybdenum Nickel Silicon Phosphorus Sulfur Copper Nitrogen | max 0,030 20,0 - 22,0 max 2,00 6,0 - 7,0 23,5 - 25,5 max 1,00 max 0,040 max 0,030 max 0,75 0,18 - 0,25 | Carbon Chromium Manganese Molybdenum Nickel Silicon Phosphorus Sulfur Copper Nitrogen | max 0,035 19,80 - 22,25 max 2,04 5,90 - 7,10 23,3 - 25,8 max 1,05 max 0,045 max 0,035 max 0,80 0,17 - 0,27 |  |  | 300 |  |  | 650 |  |  | 35 | 50 | [5 empty] | ASTM G 48 Method A | 50 | 24 hours | no pitting at 20 X magnification weight loss < 4.0g/m2
M40861 | B | M630 R11, rev 4 | ASTM A312 | 6MO SS UNS S31254 Austenitic |  | Seamless pipes | x Norsok M650 qualified manufacturing procedure | EN 10204 Type 3.1 or higher - steelmanufacturer - Steel melting and refining practice; - Heat treatment condition. |  | AOD or equivalent. |  | Solution annealed | 1150 (2100) |  | x | water quench | Nitrogen Carbon Chromium Manganese Molybdenum Nickel Silicon Phosphorus Sulfur Copper | 0.18 - 0.22 Max 0.020 19.5 - 20.5 Max 1.0 6.0 - 6.5 17.5 - 18.5 Max 0.80 Max 0.030 Max 0.010 0.50 - 1.00 | Nitrogen Carbon Chromium Manganese Molybdenum Nickel Silicon Phosphorus Sulfur Copper | 0.18 - 0.22 Max 0.020 19.5 - 20.5 Max 1.0 6.0 - 6.5 17.5 - 18.5 Max 0.80 Max 0.030 Max 0.010 0.50 - 1.00 |  | 45 | 310 | < 5.0mm > 5.0mm | 98 95 | 675 655 |  |  | 35 | [5 empty] | 100 HRB (256 HB or 270 HV10) | ASTM G 48 Method A | 50 | 24 hours | no pitting at 20 X magnification weight loss < 4.0g/m2
M40861 | B | M630 R11, rev 4 | ASTM A312 | 6MO SS UNS N08367 Austenitic |  | Seamless pipes | x Norsok M650 qualified manufacturing procedure | EN 10204 Type 3.1 or higher - steelmanufacturer - Steel melting and refining practice; - Heat treatment condition. |  | AOD or equivalent. |  | Solution annealed | 1110 (2025) |  | x | water quench | Nitrogen Carbon Chromium Manganese Molybdenum Nickel Silicon Phosphorus Sulfur Copper | 0.18 - 0.25 Max 0.030 20.0 - 22.0 Max 2.00 6.0 - 7.0 23.5 - 25.5 Max 1.00 Max 0.040 Max 0.030 max 0.75 | Nitrogen Carbon Chromium Manganese Molybdenum Nickel Silicon Phosphorus Sulfur Copper | 0.18 - 0.25 Max 0.030 20.0 - 22.0 Max 2.00 6.0 - 7.0 23.5 - 25.5 Max 1.00 Max 0.040 Max 0.030 max 0.75 |  | 45 | 310 | < 5.0mm > 5.0mm | 98 95 | 675 655 |  |  | 35 | [5 empty] | 100 HRB (256 HB or 270 HV10) | ASTM G 48 Method A | 50 | 24 hours | no pitting at 20 X magnification weight loss < 4.0g/m2
M40861 | B | M630 R11, rev 4 | ASTM A312 | 6MO SS UNS N08926 Austenitic |  | Seamless pipes | x Norsok M650 qualified manufacturing procedure | EN 10204 Type 3.1 or higher - steelmanufacturer - Steel melting and refining practice; - Heat treatment condition. |  | AOD or equivalent. |  | Solution annealed | 1100 (2010) |  | x | water quench | Nitrogen Carbon Chromium Manganese Molybdenum Nickel Silicon Phosphorus Sulfur Copper | 0.15 - 0.25 Max 0.020 24.0 - 26.0 Max 2.0 6.0 - 7.0 19.0 - 21.0 Max 0.50 Max 0.030 Max 0.010 0.50 - 1.50 | Nitrogen Carbon Chromium Manganese Molybdenum Nickel Silicon Phosphorus Sulfur Copper | 0.15 - 0.25 Max 0.020 24.0 - 26.0 Max 2.0 6.0 - 7.0 19.0 - 21.0 Max 0.50 Max 0.030 Max 0.010 0.50 - 1.50 |  | 45 | 310 | < 5.0mm > 5.0mm | 98 95 | 675 655 |  |  | 35 | [5 empty] | 100 HRB (256 HB or 270 HV10) | ASTM G 48 Method A | 50 | 24 hours | no pitting at 20 X magnification weight loss < 4.0g/m2
M40861 | A | M630 R11, rev 3 | ASTM A312 | 6MO SS UNS S31254 Austenitic |  | Seamless pipes | x Norsok M650 qualified manufacturing procedure | EN 10204 Type 3.1 or higher + steelmanufacturer |  | AOD |  | Solution annealed | 1150 (2100) |  | x | water quench | Nitrogen Carbon Chromium Manganese Molybdenum Nickel Silicon Phosphorus Sulfur Copper | 0.18 - 0.22 Max 0.020 19.5 - 20.5 Max 1.0 6.0 - 6.5 17.5 - 18.5 Max 0.80 Max 0.030 Max 0.010 0.50 - 1.00 | Nitrogen Carbon Chromium Manganese Molybdenum Nickel Silicon Phosphorus Sulfur Copper | 0.18 - 0.22 Max 0.020 19.5 - 20.5 Max 1.0 6.0 - 6.5 17.5 - 18.5 Max 0.80 Max 0.030 Max 0.010 0.50 - 1.00 |  | 45 | 310 | < 5.0mm > 5.0mm | 98 95 | 675 655 |  |  | 35 | [6 empty] | ASTM G 48 Method A | 50 | 24 hours | no pitting at 20 X magnification weight loss < 4.0g/m2
M40861 | A | M630 R11, rev 3 | ASTM A312 | 6MO SS UNS N08367 Austenitic |  | Seamless pipes | x Norsok M650 qualified manufacturing procedure | EN 10204 Type 3.1 or higher + steelmanufacturer |  | AOD |  | Solution annealed | 1110 (2025) |  | x | water quench | Nitrogen Carbon Chromium Manganese Molybdenum Nickel Silicon Phosphorus Sulfur Copper | 0.18 - 0.25 Max 0.030 20.0 - 22.0 Max 2.00 6.0 - 7.0 23.5 - 25.5 Max 1.00 Max 0.040 Max 0.030 max 0.75 | Nitrogen Carbon Chromium Manganese Molybdenum Nickel Silicon Phosphorus Sulfur Copper | 0.18 - 0.25 Max 0.030 20.0 - 22.0 Max 2.00 6.0 - 7.0 23.5 - 25.5 Max 1.00 Max 0.040 Max 0.030 max 0.75 |  | 45 | 310 | < 5.0mm > 5.0mm | 98 95 | 675 655 |  |  | 35 | [6 empty] | ASTM G 48 Method A | 50 | 24 hours | no pitting at 20 X magnification weight loss < 4.0g/m2
M40861 | A | M630 R11, rev 3 | ASTM A312 | 6MO SS UNS N08926 Austenitic |  | Seamless pipes | x Norsok M650 qualified manufacturing procedure | EN 10204 Type 3.1 or higher + steelmanufacturer |  | AOD |  | Solution annealed | 1100 - 1150 (2010 - 2100) |  | x | water quench | Nitrogen Carbon Chromium Manganese Molybdenum Nickel Silicon Phosphorus Sulfur Copper | 0.15 - 0.25 Max 0.020 19.0 - 21.0 Max 2.0 6.0 - 7.0 24.0 - 26.0 Max 0.50 Max 0.030 Max 0.010 0.50 - 1.50 | Nitrogen Carbon Chromium Manganese Molybdenum Nickel Silicon Phosphorus Sulfur Copper | 0.15 - 0.25 Max 0.020 19.0 - 21.0 Max 2.0 6.0 - 7.0 24.0 - 26.0 Max 0.50 Max 0.030 Max 0.010 0.50 - 1.50 |  | 45 | 310 | < 5.0mm > 5.0mm | 98 95 | 675 655 |  |  | 35 | [6 empty] | ASTM G 48 Method A | 50 | 24 hours | no pitting at 20 X magnification weight loss < 4.0g/m2
M40862 | B | M630 R12, rev 4 | ASTM A358 | 6MO SS UNS S31254 Class 1, 3 and 5. |  | Welded pipes | x Norsok M650 qualified manufacturing procedure | EN 10204 Type 3.1 or higher - steelmanufacturer - Steel melting and refining practice; - Heat treatment condition. |  | AOD or equivalent refining |  | Solution annealing | 1150 (2100) |  | x | water quench | Nitrogen Carbon Chromium Manganese Molybdenum Nickel Silicon Phosphorus Sulfur Vanadium + Copper | 0.18 - 0.22 max 0.020 19.5 - 20.5 max 1.0 6.0 - 6.5 17.5 - 18.5 max 0.80 max 0.030 max 0.010 max 0.75 | Nitrogen Carbon Chromium Manganese Molybdenum Nickel Silicon Phosphorus Sulfur Copper | 0.17 - 0.24 max 0.025 19.30 - 20.75 max 1.03 5.90 - 6.60 17.35 - 18.65 max 0.85 max 0.035 max 0.015 0.47 - 1.05 |  | 45 | 310 |  | 100 | 690 |  |  | 35 | 45 |  |  |  |  | 223 HBN 96HRB | ASTM G 48 Method A | 50 | 24 hours | no pitting at 20 X magnification weight loss < 4.0g/m2
M40862 | B | M630 R12, rev 4 | ASTM A358 | 6MO SS UNS N08367 |  | Welded pipes | x Norsok M650 qualified manufacturing procedure | EN 10204 Type 3.1 or higher - steelmanufacturer - Steel melting and refining practice; - Heat treatment condition. |  | AOD or equivalent refining |  | Solution annealing | 1110 (2025) |  | x | water quench | Nitrogen Carbon Chromium Manganese Molybdenum Nickel Silicon Phosphorus Sulfur Vanadium + Copper | 0.18 - 0.25 max 0.03 20.0 - 22.0 max 2.0 6.0 - 7.0 23.5 - 25.5 max 1.00 max 0.04 max 0.03 max 0.75 | Nitrogen Carbon Chromium Manganese Molybdenum Nickel Silicon Phosphorus Sulfur Copper | 0.17 - 0.25 max 0.035 19.80 - 22.00 max 2.00 5.90 - 7.00 23.30 - 25.0 max 1.0 max 0.040 max 0.030 max 0.80 |  | 45 | 310 |  | 100 | 690 |  |  | 35 | 45 |  |  |  |  | 241HBN | ASTM G 48 Method A | 50 | 24 hours | no pitting at 20 X magnification weight loss < 4.0g/m2
M40862 | B | M630 R12, rev 4 | ASTM A358 | 6MO SS UNS N08926 |  | Welded pipes | x Norsok M650 qualified manufacturing procedure | EN 10204 Type 3.1 or higher - steelmanufacturer - Steel melting and refining practice; - Heat treatment condition. |  | AOD or equivalent refining |  | Solution annealing | 1100 (2010) |  | x | water quench | Nitrogen Carbon Chromium Manganese Molybdenum Nickel Silicon Phosphorus Sulfur Vanadium + Copper | 0.15 - 0.25 max 0.020 19.0 - 21.0 max 2.0 6.0 - 7.0 24.0 - 25.5 max 0.50 max 0.030 max 0.010 max 0.75 | Nitrogen Carbon Chromium Manganese Molybdenum Nickel Silicon Phosphorus Sulfur Copper | 0.14 - 0.25 max 0.025 18.80 - 21.25 max 2.00 5.90 - 7.00 23.80 - 25.5 max 0.55 max 0.035 max 0.015 0.47 - 1.6 |  | 45 | 310 |  | 100 | 690 |  |  | 35 | 45 | [5 empty] | ASTM G 48 Method A | 50 | 24 hours | no pitting at 20 X magnification weight loss < 4.0g/m2
M40862 | A | M630 R12, rev 4 | ASTM A358 | 6MO SS UNS S31254 |  | Welded pipes | x Norsok M650 qualified manufacturing procedure | EN 10204 Type 3.1 or higher + steelmanufacturer + melting practice |  | AOD |  | Solution annealing | 1150 (2100) |  | x | water quench | Nitrogen Carbon Chromium Manganese Molybdenum Nickel Silicon Phosphorus Sulfur Copper | 0.18 - 0.22 max 0.020 19.5 - 20.5 max 1.0 6.0 - 6.5 17.5 - 18.5 max 0.80 max 0.030 max 0.010 0.50 - 1.00 | Nitrogen Carbon Chromium Manganese Molybdenum Nickel Silicon Phosphorus Sulfur Copper | 0.17 - 0.24 max 0.025 19.30 - 20.75 max 1.03 5.90 - 6.60 17.35 - 18.65 max 0.85 max 0.035 max 0.015 0.47 - 1.05 |  | 45 | 310 |  | 100 | 690 |  |  | 35 | [5 empty] | 223 HBN 96HRB | ASTM G 48 Method A | 50 | 24 hours | no pitting at 20 X magnification weight loss < 4.0g/m2
M40862 | A | M630 R12, rev 4 | ASTM A358 | 6MO SS UNS N08367 |  | Welded pipes | x Norsok M650 qualified manufacturing procedure | EN 10204 Type 3.1 or higher + steelmanufacturer + melting practice |  | AOD |  | Solution annealing | 1110 (2025) |  | x | water quench | Nitrogen Carbon Chromium Manganese Molybdenum Nickel Silicon Phosphorus Sulfur Copper | 0.18 - 0.25 max 0.03 20.0 - 22.0 max 2.0 6.0 - 7.0 23.5 - 25.5 max 1.00 max 0.04 max 0.03 max 0.75 | Nitrogen Carbon Chromium Manganese Molybdenum Nickel Silicon Phosphorus Sulfur Copper | 0.17 - 0.27 max 0.035 19.80 - 22.25 max 2.03 5.90 - 7.10 23.30 - 25.70 max 1.05 max 0.045 max 0.035 max 0.80 |  | 45 | 310 |  | 100 | 690 |  |  | 35 | [5 empty] | 241HBN | ASTM G 48 Method A | 50 | 24 hours | no pitting at 20 X magnification weight loss < 4.0g/m2
M40862 | A | M630 R12, rev 3 | ASTM A358 | 6MO SS UNS N08926 |  | Welded pipes | x Norsok M650 qualified manufacturing procedure | EN 10204 Type 3.1 or higher + steelmanufacturer + melting practice |  | AOD |  | Solution annealing | 1100 (2010) |  | x | water quench | Nitrogen Carbon Chromium Manganese Molybdenum Nickel Silicon Phosphorus Sulfur Copper | 0.15 - 0.25 max 0.020 19.0 - 21.0 max 2.0 6.0 - 7.0 24.0 - 26.0 max 0.50 max 0.030 max 0.010 0.5 - 1.5 | Nitrogen Carbon Chromium Manganese Molybdenum Nickel Silicon Phosphorus Sulfur Copper | 0.14 - 0.27 max 0.025 18.80 - 21.25 max 2.03 5.90 - 7.10 23.80 - 26.20 max 0.55 max 0.035 max 0.015 0.47 - 1.6 |  | 45 | 310 |  | 100 | 690 |  |  | 35 | [6 empty] | ASTM G 48 Method A | 50 | 24 hours | no pitting at 20 X magnification weight loss < 4.0g/m2
M40863 | B | M630 R13, rev 4 | ASTM A403 | 6MO SS WP S31254 WP-S WP-WX WP-W |  | Wrought fittings | x Norsok M650 qualified manufacturing procedure | EN 10204 Type 3.1 or higher - Manufacturer of the starting material for the finished product; - Steel melting and refining practice; - Heat treatment condition. |  | AOD or equivalent | Forging / HIP | Solution annealing | min 1150 (2100) |  | x | water quenching | Nitrogen Carbon Chromium Manganese Molybdenum Nickel Silicon Phosphorus Sulfur Vanadium + Copper | 0.18 - 0.22 max 0.020 19.5 - 20.5 max 1.0 6.0 - 6.5 17.5 - 18.5 max 0.80 max 0.030 max 0.010 0.50 - 0.75 | Nitrogen Carbon Chromium Manganese Molybdenum Nickel Silicon Phosphorus Sulfur Vanadium + Copper | 0.17 - 0.24 max 0.025 19.30 - 20.75 max 1.03 5.90 - 6.60 17.35 - 18.65 max 0.85 max 0.035 max 0.015 0.47 - 0.75 |  | 43.5 | 300 |  | 94,3 - 119 | 650 - 820 |  |  | 35 | 45 | [5 empty] | ASTM G 48 Method A | 50 | 24 hours | no pitting at 20 X magnification weight loss < 4.0g/m2
M40863 | B | M630 R13, rev 4 | ASTM A403 | 6MO SS UNS N08367 WP-S WP-WX WP-W |  | Wrought fittings | x Norsok M650 qualified manufacturing procedure | EN 10204 Type 3.1 or higher - Manufacturer of the starting material for the finished product; - Steel melting and refining practice; - Heat treatment condition. |  | AOD or equivalent | Forging / HIP | Solution annealing | 1105 (2025) |  | x | water quenching | Nitrogen Carbon Chromium Manganese Molybdenum Nickel Silicon Phosphorus Sulfur Vanadium + Copper | 0.18 - 0.25 max 0.030 20.0 - 22.0 max 2.0 6.0 - 7.0 23.5 - 25.5 max 1.00 max 0.040 max 0.030 max 0.75 | Nitrogen Carbon Chromium Manganese Molybdenum Nickel Silicon Phosphorus Sulfur Vanadium + Copper | 0.17 - 0.27 max 0.035 19.8 - 22.25 max 2.04 5.9 - 7.10 23.3 - 25.7 max 1.05 max 0.045 max 0.035 max 0.75 |  | 43.5 | 300 |  | 94,3 - 119 | 650 - 820 |  |  | 35 | 45 | [5 empty] | ASTM G 48 Method A | 50 | 24 hours | no pitting at 20 X magnification weight loss < 4.0g/m2
M40863 | B | M630 R13, rev 4 | ASTM A403 | 6MO SS UNS N08926 WP-S WP-WX WP-W |  | Wrought fittings | x Norsok M650 qualified manufacturing procedure | EN 10204 Type 3.1 or higher - Manufacturer of the starting material for the finished product; - Steel melting and refining practice; - Heat treatment condition. |  | AOD or equivalent | Forging / HIP | Solution annealing | x |  | x | water quenching | Nitrogen Carbon Chromium Manganese Molybdenum Nickel Silicon Phosphorus Sulfur Vanadium + Copper | 0.18 - 0.22 max 0.020 19.5 - 20.5 max 1.0 6.0 - 6.5 17.5 - 18.5 max 0.80 max 0.030 max 0.010 0.50 - 0.75 | Nitrogen Carbon Chromium Manganese Molybdenum Nickel Silicon Phosphorus Sulfur Vanadium + Copper | 0.17 - 0.24 max 0.025 19.30 - 20.75 max 1.03 5.90 - 6.60 17.35 - 18.65 max 0.85 max 0.035 max 0.015 0.47 - 0.75 |  | 43.5 | 300 |  | 94,3 - 119 | 650 - 820 |  |  | 35 | 45 | [5 empty] | ASTM G 48 Method A | 50 | 24 hours | no pitting at 20 X magnification weight loss < 4.0g/m2
M40863 | A | M630 R13, rev 4 | ASTM A403 | 6MO SS WP S31254 WP-WX WP-W |  | Wrought fittings | x Norsok M650 qualified manufacturing procedure | EN 10204 Type 3.1 or higher + manufacturer of starting material of finished product + melting practice |  | AOD or equivalent | Forging / HIP | Solution annealing | min 1150 (2100) |  | x | water quenching | Nitrogen Carbon Chromium Manganese Molybdenum Nickel Silicon Phosphorus Sulfur Copper | 0.18 - 0.22 max 0.020 19.5 - 20.5 max 1.0 6.0 - 6.5 17.5 - 18.5 max 0.80 max 0.030 max 0.010 0.50 - 1.00 | Nitrogen Carbon Chromium Manganese Molybdenum Nickel Silicon Phosphorus Sulfur Copper | 0.17 - 0.24 max 0.025 19.30 - 20.75 max 1.03 5.90 - 6.60 17.35 - 18.65 max 0.85 max 0.035 max 0.015 0.47 - 1.05 |  | 43.5 | 300 |  | 94,3 - 119 | 650 - 820 |  |  | 35 | [6 empty] | ASTM G 48 Method A | 50 | 24 hours | no pitting at 20 X magnification weight loss < 4.0g/m2
M40863 | A | M630 R13, rev 4 | ASTM A988 | 6MO SS UNS N08367 WP-WX WP-W |  | Wrought fittings | x Norsok M650 qualified manufacturing procedure | EN 10204 Type 3.1 or higher + manufacturer of starting material of finished product + melting practice |  | AOD or equivalent | Forging / HIP | Solution annealing | 1105 (2025) |  | x | water quenching | Nitrogen Carbon Chromium Manganese Molybdenum Nickel Silicon Phosphorus Sulfur Copper | 0.18 - 0.25 max 0.030 20.0 - 22.0 max 2.0 6.0 - 7.0 23.5 - 25.5 max 1.00 max 0.040 max 0.030 max 0.75 | Nitrogen Carbon Chromium Manganese Molybdenum Nickel Silicon Phosphorus Sulfur Copper | 0.17 - 0.27 max 0.035 19.8 - 22.25 max 2.04 5.9 - 7.10 23.3 - 25.7 max 1.05 max 0.045 max 0.035 max 0.79 |  | 43.5 | 300 |  | 94,3 - 119 | 650 - 820 |  |  | 35 | [6 empty] | ASTM G 48 Method A | 50 | 24 hours | no pitting at 20 X magnification weight loss < 4.0g/m2
M40863 | A | M630 R13, rev 4 | ASTM A403 | 6MO SS UNS N08926 WP-WX WP-W |  | Wrought fittings | x Norsok M650 qualified manufacturing procedure | EN 10204 Type 3.1 or higher + manufacturer of starting material of finished product + melting practice |  | AOD or equivalent | Forging / HIP | Solution annealing | x |  | x | water quenching | Nitrogen Carbon Chromium Manganese Molybdenum Nickel Silicon Phosphorus Sulfur Copper | 0.18 - 0.22 max 0.020 19.5 - 20.5 max 1.0 6.0 - 6.5 17.5 - 18.5 max 0.80 max 0.030 max 0.010 0.50 - 1.00 | Nitrogen Carbon Chromium Manganese Molybdenum Nickel Silicon Phosphorus Sulfur Copper | 0.17 - 0.24 max 0.025 19.30 - 20.75 max 1.03 5.90 - 6.60 17.35 - 18.65 max 0.85 max 0.035 max 0.015 0.47 - 1.05 |  | 43.5 | 300 |  | 94,3 - 119 | 650 - 820 |  |  | 35 | [6 empty] | ASTM G 48 Method A | 50 | 24 hours | no pitting at 20 X magnification weight loss < 4.0g/m2
M40865 | B | M630 R15, rev 4 | ASTM A240 | 6MO SS UNS S31254 |  | Plates | x Norsok M650 qualified manufacturing procedure | EN 10204 Type 3.1 or higher - Steel manufacturer; - Steel melting and refining practice; - Heat treatment condition. | x | AOD or equivalent |  | Solution annealing | 1150 (2100) |  | x | water quench | Nitrogen Carbon Chromium Manganese Molybdenum Nickel Silicon Phosphorus Sulfur Vanadium + Copper | 0.18 - 0.22 max 0.020 19.5 - 20.5 max 1.0 6.0 - 6.5 17.5 - 18.5 max 0.80 max 0.030 max 0.010 max 0.75 | Nitrogen Carbon Chromium Manganese Molybdenum Nickel Silicon Phosphorus Sulfur Vanadium + Copper | 0.17 - 0.24 max 0.025 19.30 - 20.75 max 1.03 5.90 - 6.60 17.35 - 18.65 max 0.85 max 0.035 max 0.015 max 0.75 |  | 45 | 310 |  | 95 | 655 |  |  | 35 | [5 empty] | 223 HBN 96HRB | ASTM G 48 Method A | 50 | 24 hours | no pitting at 20 X magnification weight loss < 4.0g/m2
M40865 | B | M630 R15, rev 4 | ASTM A240 | 6MO SS UNS N08367 |  | Plates | x Norsok M650 qualified manufacturing procedure | EN 10204 Type 3.1 or higher - Steel manufacturer; - Steel melting and refining practice; - Heat treatment condition. | x | AOD or equivalent |  | Solution annealing | 1105 (2025) |  | x | water quench | Nitrogen Carbon Chromium Manganese Molybdenum Nickel Silicon Phosphorus Sulfur Vanadium + Copper | 0.18 - 0.25 max 0.03 20.0 - 22.0 max 2.0 6.0 - 7.0 23.5 - 25.5 max 1.00 max 0.04 max 0.03 max 0.75 | Nitrogen Carbon Chromium Manganese Molybdenum Nickel Silicon Phosphorus Sulfur Vanadium + Copper | 0.17 - 0.25 max 0.030 19.80 - 22.00 max 2.00 5.90 - 7.00 23.30 - 25.50 max 1.00 max 0.040 max 0.030 max 0.75 |  | 45 | 310 |  | 95 | 655 |  |  | 35 | [5 empty] | 241HBN | ASTM G 48 Method A | 50 | 24 hours | no pitting at 20 X magnification weight loss < 4.0g/m2
M40865 | B | M630 R15, rev 4 | ASTM A240 | 6MO SS UNS N08926 |  | Plates | x Norsok M650 qualified manufacturing procedure | EN 10204 Type 3.1 or higher - Steel manufacturer; - Steel melting and refining practice; - Heat treatment condition. | x | AOD or equivalent |  | Solution annealing | 1100 (2010) |  | x | water quench | Nitrogen Carbon Chromium Manganese Molybdenum Nickel Silicon Phosphorus Sulfur Vanadium + Copper | 0.15 - 0.25 max 0.020 19.0 - 21.0 max 2.0 6.0 - 7.0 24.0 - 25.0 max 0.50 max 0.030 max 0.010 max 0.75 | Nitrogen Carbon Chromium Manganese Molybdenum Nickel Silicon Phosphorus Sulfur Vanadium + Copper | 0.14 - 0.25 max 0.025 18.80 - 21.25 max 2.00 5.90 - 7.00 23.80 - 25.00 max 0.55 max 0.035 max 0.015 max 0.75 |  | 45 | 310 |  | 95 | 655 |  |  | 35 | [6 empty] | ASTM G 48 Method A | 50 | 24 hours | no pitting at 20 X magnification weight loss < 4.0g/m2
M40865 | A | M630 R15, rev 4 | ASTM A240 | 6MO SS UNS S31254 |  | Plates | x Norsok M650 qualified manufacturing procedure | EN 10204 Type 3.1 or higher + melting practice | x | AOD |  | Solution annealing | 1150 (2100) |  | x | water quench | Nitrogen Carbon Chromium Manganese Molybdenum Nickel Silicon Phosphorus Sulfur Copper | 0.18 - 0.22 max 0.020 19.5 - 20.5 max 1.0 6.0 - 6.5 17.5 - 18.5 max 0.80 max 0.030 max 0.010 0.50 - 1.00 | Nitrogen Carbon Chromium Manganese Molybdenum Nickel Silicon Phosphorus Sulfur Copper | 0.17 - 0.24 max 0.025 19.30 - 20.75 max 1.03 5.90 - 6.60 17.35 - 18.65 max 0.85 max 0.035 max 0.015 0.47 - 1.05 |  | 45 | 310 |  | 95 | 655 |  |  | 35 | [5 empty] | 223 HBN 96HRB | ASTM G 48 Method A | 50 | 24 hours | no pitting at 20 X magnification weight loss < 4.0g/m2
M40865 | A | M630 R15, rev 4 | ASTM A240 | 6MO SS UNS N08367 |  | Plates | x Norsok M650 qualified manufacturing procedure | EN 10204 Type 3.1 or higher + melting practice | x | AOD |  | Solution annealing | 1105 (2025) |  | x | water quench | Nitrogen Carbon Chromium Manganese Molybdenum Nickel Silicon Phosphorus Sulfur Copper | 0.18 - 0.25 max 0.03 20.0 - 22.0 max 2.0 6.0 - 7.0 23.5 - 25.5 max 1.00 max 0.04 max 0.03 max 0.75 | Nitrogen Carbon Chromium Manganese Molybdenum Nickel Silicon Phosphorus Sulfur Copper | 0.17 - 0.27 max 0.035 19.80 - 22.25 max 2.03 5.90 - 7.10 23.30 - 25.70 max 1.05 max 0.045 max 0.035 max 0.80 |  | 45 | 310 |  | 95 | 655 |  |  | 35 | [5 empty] | 241HBN | ASTM G 48 Method A | 50 | 24 hours | no pitting at 20 X magnification weight loss < 4.0g/m2
M40865 | A | M630 R15, rev 4 | ASTM A240 | 6MO SS UNS N08926 |  | Plates | x Norsok M650 qualified manufacturing procedure | EN 10204 Type 3.1 or higher + melting practice | x | AOD |  | Solution annealing | 1100 (2010) |  | x | water quench | Nitrogen Carbon Chromium Manganese Molybdenum Nickel Silicon Phosphorus Sulfur Copper | 0.15 - 0.25 max 0.020 19.0 - 21.0 max 2.0 6.0 - 7.0 24.0 - 26.0 max 0.50 max 0.030 max 0.010 0.5 - 1.5 | Nitrogen Carbon Chromium Manganese Molybdenum Nickel Silicon Phosphorus Sulfur Copper | 0.14 - 0.27 max 0.025 18.80 - 21.25 max 2.03 5.90 - 7.10 23.80 - 26.20 max 0.55 max 0.035 max 0.015 0.47 - 1.6 |  | 45 | 310 |  | 95 | 655 |  |  | 35 | [6 empty] | ASTM G 48 Method A | 50 | 24 hours | no pitting at 20 X magnification weight loss < 4.0g/m2
M40867 | B | M630 R17, rev 4 | ASTM A479 | 6MO SS UNS S31254 | 200 | Bars | x Norsok M650 qualified manufacturing procedure | EN 10204 Type 3.1 or higher - Steel manufacturer; - Steel melting and refining practice; - Heat treatment condition. | x | AOD or equivalent | Forging / HIP | Solution annealing | x |  | x | water quenching | C Mn P S Si Cr Ni Mo N Vanadium + Copper | max 0.020 max 1.00 max 0.030 max 0.010 max 0.80 19.5 - 20.5 17.5 - 18.5 6.0 - 6.5 0.18 - 0.22 max 0.75 | C Mn P S Si Cr Ni Mo N Vanadium + Copper | max 0.025 max 1.03 max 0.035 max 0.015 max 0.85 19.30 - 20.75 16.35 - 18.65 5.90 - 6.60 0.17 - 0.24 max 0.75 |  | 43.5 | 300 |  | 94.3 | 650 |  | t>160mm | 35 Transv: 20 | 45 | [5 empty] | ASTM G 48 Method A | 50 | 24 hours | no pitting at 20 X magnification weight loss < 4.0g/m2
M40867 | B | M630 R17, rev 4 | ASTM A479 | 6MO SS UNS N08367 | 200 | Bars | x Norsok M650 qualified manufacturing procedure | EN 10204 Type 3.1 or higher - Steel manufacturer; - Steel melting and refining practice; - Heat treatment condition. | x | AOD or equivalent | Forging / HIP | Solution annealing | x |  | x | water quenching | C Mn P S Si Cr Ni Mo N Vanadium + Copper | max 0.030 max 2.00 max 0.040 max 0.030 max 1.00 20.00 - 22.00 23.5 - 25.0 6.0 - 7.0 0.18 - 0.25 max 0.75 | C Mn P S Si Cr Ni Mo N Vanadium + Copper | max 0.030 max 2.0 max 0.04 max 0.03 max 1.0 19.80 - 22.00 23.30 - 25.00 5.90 - 7.00 0.17 - 0.25 max 0.75 |  | 43.5 | 300 |  | 94.3 | 650 |  | t>160mm | 35 Transv: 20 | 45 | [5 empty] | ASTM G 48 Method A | 50 | 24 hours | no pitting at 20 X magnification weight loss < 4.0g/m2
M40867 | B | M630 R17, rev 4 | ASTM A479 | 6MO SS UNS N08926 | 200 | Bars | x Norsok M650 qualified manufacturing procedure | EN 10204 Type 3.1 or higher - Steel manufacturer; - Steel melting and refining practice; - Heat treatment condition. | x | AOD or equivalent | Forging / HIP | Solution annealing | x |  | x | water quenching | C Mn P S Si Cr Ni Mo N Vanadium + Copper | max 0.030 max 2.00 max 0.040 max 0.030 max 1.00 20.00 - 22.00 23.5 - 25.5 6.0 - 7.0 0.18 - 0.25 max 0.75 | C Mn P S Si Cr Ni Mo N Vanadium + Copper | max 0.035 max 2.04 max 0.045 max 0.035 max 1.05 19.80 - 22.25 23.30 - 25.70 5.90 - 7.10 0.17 - 0.27 max 0.75 |  | 43.5 | 300 |  | 94.3 | 650 |  | t>160mm | 35 Transv: 20 | 45 | [5 empty] | ASTM G 48 Method A | 50 | 24 hours | no pitting at 20 X magnification weight loss < 4.0g/m2
M40867 | A | M630 R17, rev 4 | ASTM A479 | 6MO SS UNS S31254 | 200 | Bars | x Norsok M650 qualified manufacturing procedure | EN 10204 Type 3.1 or higher + melting practice | x | AOD | Forging / HIP | Solution annealing | x |  | x | water quenching | C Mn P S Si Cr Ni Mo N Cu | max 0.020 max 1.00 max 0.030 max 0.010 max 0.80 19.5 - 20.5 17.5 - 18.5 6.0 - 6.5 0.18 - 0.22 0.50 - 1.00 | C Mn P S Si Cr Ni Mo N Cu | max 0.025 max 1.03 max 0.035 max 0.015 max 0.85 19.30 - 20.75 16.35 - 18.65 5.90 - 6.60 0.17 - 0.24 0.47 - 1.05 |  | 43.5 | 300 |  | 94.3 | 650 |  | t>160mm | 35 Transv: 20 | [6 empty] | ASTM G 48 Method A | 50 | 24 hours | no pitting at 20 X magnification weight loss < 4.0g/m2
M40867 | A | M630 R17, rev 4 | ASTM A479 | 6MO SS UNS N08367 | 200 | Bars | x Norsok M650 qualified manufacturing procedure | EN 10204 Type 3.1 or higher + melting practice | x | AOD | Forging / HIP | Solution annealing | x |  | x | water quenching | C Mn P S Si Cr Ni Mo N Cu | max 0.030 max 2.00 max 0.040 max 0.030 max 1.00 20.00 - 22.00 23.5 - 25.5 6.0 - 7.0 0.18 - 0.25 max 0.75 | C Mn P S Si Cr Ni Mo N Cu | max 0.035 max 2.04 max 0.045 max 0.035 max 1.05 19.80 - 22.25 23.30 - 25.70 5.90 - 7.10 0.17 - 0.27 max 0.80 |  | 43.5 | 300 |  | 94.3 | 650 |  | t>160mm | 35 Transv: 20 | [6 empty] | ASTM G 48 Method A | 50 | 24 hours | no pitting at 20 X magnification weight loss < 4.0g/m2
M40867 | A | M630 R17, rev 4 | ASTM A479 | 6MO SS UNS N08926 | 200 | Bars | x Norsok M650 qualified manufacturing procedure | EN 10204 Type 3.1 or higher + melting practice | x | AOD | Forging / HIP | Solution annealing | x |  | x | water quenching | C Mn P S Si Cr Ni Mo N Cu | max 0.030 max 2.00 max 0.040 max 0.030 max 1.00 20.00 - 22.00 23.5 - 25.5 6.0 - 7.0 0.18 - 0.25 max 0.75 | C Mn P S Si Cr Ni Mo N Cu | max 0.035 max 2.04 max 0.045 max 0.035 max 1.05 19.80 - 22.25 23.30 - 25.70 5.90 - 7.10 0.17 - 0.27 max 0.80 |  | 43.5 | 300 |  | 94.3 | 650 |  | t>160mm | 35 Transv: 20 | [6 empty] | ASTM G 48 Method A | 50 | 24 hours | no pitting at 20 X magnification weight loss < 4.0g/m2
M40868 | B | M630 R18, rev 4 | ASTM A269 | 6MO SS UNS S31254 |  | Tubes | x Norsok M650 qualified manufacturing procedure | EN 10204 Type 3.1 or higher - Steel manufacturer. - Steel melting and refining practice; - Heat treatment condition | x | AOD or equivalent. |  | Solution annealing | 1150 (2100) |  | x | accelerated cooling. | Nitrogen Carbon Chromium Manganese Molybdenum Nickel Silicon Phosphorus Sulfur Vanadium + Copper | 0.18 - 0.22 max 0.020 19.5 - 20.5 max 1.0 6.0 - 6.5 17.5 - 18.5 max 0.80 max 0.030 max 0.010 max 0.75 | Nitrogen Carbon Chromium Manganese Molybdenum Nickel Silicon Phosphorus Sulfur Vanadium + Copper | 0.17 - 0.24 max 0.025 19.30 - 20.75 max 1.03 5.90 - 6.60 17.35 - 18.65 max 0.85 max 0.035 max 0.015 max 0.75 |  | 45 | 310 |  | 100 | 690 |  |  | 35 | 45 |  |  |  |  | 220 HB 96HRB 230 HV10 | ASTM G 48 Method A | 50 | 24 hours | no pitting at 20 X magnification weight loss < 4.0g/m2
M40868 | B | M630 R18, rev 4 | ASTM A269 | 6MO SS UNS N08367 |  | Tubes | x Norsok M650 qualified manufacturing procedure | EN 10204 Type 3.1 or higher - Steel manufacturer. - Steel melting and refining practice; - Heat treatment condition | x | AOD or equivalent. |  | Solution annealing | 1107 (2025) |  | x | accelerated cooling. | Nitrogen Carbon Chromium Manganese Molybdenum Nickel Silicon Phosphorus Sulfur Vanadium + Copper | 0.18 - 0.25 max 0.03 20.0 - 22.0 max 2.0 6.0 - 7.0 23.5 - 25.5 max 1.00 max 0.04 max 0.03 max 0.75 | Nitrogen Carbon Chromium Manganese Molybdenum Nickel Silicon Phosphorus Sulfur Vanadium + Copper | 0.17 - 0.27 max 0.030 19.80 - 22.25 max 2.00 5.90 - 7.10 23.30 - 25.70 max 1.05 max 0.045 max 0.035 max 0.75 |  | 45 | 310 |  | 100 | 690 |  |  | 35 | 45 |  |  |  |  | 256 HB 100 HRB 270 HV10 | ASTM G 48 Method A | 50 | 24 hours | no pitting at 20 X magnification weight loss < 4.0g/m2
M40868 | B | M630 R18, rev 4 | ASTM A269 | 6MO SS UNS N08926 |  | Tubes | x Norsok M650 qualified manufacturing procedure | EN 10204 Type 3.1 or higher - Steel manufacturer. - Steel melting and refining practice; - Heat treatment condition | x | AOD or equivalent. |  | Solution annealing | 1100 (2010) |  | x | accelerated cooling. | Nitrogen Carbon Chromium Manganese Molybdenum Nickel Silicon Phosphorus Sulfur Vanadium + Copper | 0.15 - 0.25 max 0.020 19.0 - 21.0 max 2.0 6.0 - 7.0 24.0 - 25.5 max 0.50 max 0.030 max 0.010 max 0.75 | Nitrogen Carbon Chromium Manganese Molybdenum Nickel Silicon Phosphorus Sulfur Vanadium + Copper | 0.14 - 0.27 max 0.025 18.80 - 21.25 max 2.00 5.90 - 7.10 23.80 - 25.5 max 0.55 max 0.035 max 0.015 max 0.75 |  | 45 | 310 |  | 100 | 690 |  |  | 35 | 45 |  |  |  |  | 256 HB 100 HRB 270 HV10 | ASTM G 48 Method A | 50 | 24 hours | no pitting at 20 X magnification weight loss < 4.0g/m2
M40868 | A | M630 R18, rev 4 | ASTM A269 | 6MO SS UNS S31254 |  | Tubes | x Norsok M650 qualified manufacturing procedure | EN 10204 Type 3.1 or higher + melting practice | x | AOD |  | Solution annealing | 1150 (2100) |  | x | water quench | Nitrogen Carbon Chromium Manganese Molybdenum Nickel Silicon Phosphorus Sulfur Copper | 0.18 - 0.22 max 0.020 19.5 - 20.5 max 1.0 6.0 - 6.5 17.5 - 18.5 max 0.80 max 0.030 max 0.010 0.50 - 1.00 | Nitrogen Carbon Chromium Manganese Molybdenum Nickel Silicon Phosphorus Sulfur Copper | 0.17 - 0.24 max 0.025 19.30 - 20.75 max 1.03 5.90 - 6.60 17.35 - 18.65 max 0.85 max 0.035 max 0.015 0.47 - 1.05 |  | 45 | 310 |  | 100 | 690 |  |  | 35 | 45 |  |  |  |  | 256 HB 100 HRB 270 HV10 | ASTM G 48 Method A | 50 | 24 hours | no pitting at 20 X magnification weight loss < 4.0g/m2
M40868 | A | M630 R18, rev 4 | ASTM A269 | 6MO SS UNS N08367 |  | Tubes | x Norsok M650 qualified manufacturing procedure | EN 10204 Type 3.1 or higher + melting practice | x | AOD |  | Solution annealing | 1107 (2025) |  | x | water quench | Nitrogen Carbon Chromium Manganese Molybdenum Nickel Silicon Phosphorus Sulfur Copper | 0.18 - 0.25 max 0.03 20.0 - 22.0 max 2.0 6.0 - 7.0 23.5 - 25.5 max 1.00 max 0.04 max 0.03 max 0.75 | Nitrogen Carbon Chromium Manganese Molybdenum Nickel Silicon Phosphorus Sulfur Copper | 0.17 - 0.27 max 0.035 19.80 - 22.25 max 2.03 5.90 - 7.10 23.30 - 25.70 max 1.05 max 0.045 max 0.035 max 0.80 |  | 45 | 310 |  | 100 | 690 |  |  | 35 | 45 |  |  |  |  | 256 HB 100 HRB 270 HV10 | ASTM G 48 Method A | 50 | 24 hours | no pitting at 20 X magnification weight loss < 4.0g/m2
M40868 | A | M630 R18, rev 4 | ASTM A269 | 6MO SS UNS N08926 |  | Tubes | x Norsok M650 qualified manufacturing procedure | EN 10204 Type 3.1 or higher + melting practice | x | AOD |  | Solution annealing | 1100 (2010) |  | x | water quench | Nitrogen Carbon Chromium Manganese Molybdenum Nickel Silicon Phosphorus Sulfur Copper | 0.15 - 0.25 max 0.020 19.0 - 21.0 max 2.0 6.0 - 7.0 24.0 - 26.0 max 0.50 max 0.030 max 0.010 0.5 - 1.5 | Nitrogen Carbon Chromium Manganese Molybdenum Nickel Silicon Phosphorus Sulfur Copper | 0.14 - 0.27 max 0.025 18.80 - 21.25 max 2.03 5.90 - 7.10 23.80 - 26.20 max 0.55 max 0.035 max 0.015 0.47 - 1.6 |  | 45 | 310 |  | 100 | 690 |  |  | 35 | 45 |  |  |  |  | 256 HB 100 HRB 270 HV10 | ASTM G 48 Method A | 50 | 24 hours | no pitting at 20 X magnification weight loss < 4.0g/m2

## 5. Carbon steel_lowalloy steel
MD-SLS; Part of SOP
M-spec |  | Linked standards |  | Material / Grade | Dimension limitation | Product | Certificate |  | Delivered condition |  |  |  | Chemical composition | [6 empty] | Yield & Tensile | [9 empty] | Impact energy |  |  |  | Hardness (maxim) | Metallographic examination |  | Corrosion tests |  |  |  | Added tests
|  | NORSOK | Other |  |  |  |  | Production method | Heat treatment | Temp minimum | Soaking time | Cooling medium | Cast / Ladle analysis |  | Product analysis |  | PCM | IIW | CEV (max) | Minimum yield strength |  |  | Mininmum Tensile strength |  |  | Ratio | Elongation (minimum) |  |  | Temp | Sample thickn. | Energy J |  |  | Austenitic grain size | Microstructure | Standard | Test sollution | Time | Acceptance criterias
| rev. |  |  |  | m m |  |  |  |  | ºC |  |  | Element | Content % | Element | Content % |  |  |  | Dimension mm | KSI | MPa | Dimension mm | KSI | MPa | % | Dimension mm | % | Reduction of area | ºC | m m | average | single
M10018 | A | M630 C-21, rev 4 applicable | ASTM A694 | S360LT Carbon steel F52 |  | Forgings | EN 10204 Type 3.1 or higher | Valves with nominal size NPS 4 and smaller may be machined from solid forgings in the terminology of ASTM A 788 | Normalizing or Normalizing & tempering or Quenching & tempering | min 540 | x | x | C Ti Mn Nb P V+Nb+Ti S V+Nb Si N Al | max 0.20 max 0.05 0.90-1.60 max 0.04 max 0.035 max 0.10 max 0.025 max 0.07 0.10-0.50 max 0.015 max 0.06 |  |  |  |  | 0.43 | F52 | 52 | 360 | F52 Bar thickness > 100mm: both longitudinal and transverse sampling | 66 | 455 |  |  | 20 |  | -46 | t=10mm t=7,5mm t=5mm Bar thickness > 100mm: -both longitudinal and transverse sampling | 40 33 27 | 30 25 20 | 22 HRC
M10019 | D | M630 C22 Rev. 4 | API 5L ISO 3183 | Carbon steel X52N - L360N X52Q . L360Q PSL 2 |  | Piping | EN 10204 Type 3.1 or higher - Melting and refining practice, - Heat treatment conditions (For QT condition austenitisation and tempering temperature and quenching medium shall be stated.) | Fine grain making | Normalized : or Quenched & Tempered : > 19.0 mm the minimum tempering temperature shall be minimum 620 ºC. | x |  | x | C Ti Mn Nb P V+Nb+Ti S V+Nb Si N Al | max 0.16 max 0.04 0.90-1.60 max 0.05 max 0.035 max 0.10 max 0.025 max 0.07 0.10-0.50 max 0.015 max 0.06 |  |  |  |  | 0.43 |  | 52 | 360 |  | 66 - 72 | 455 -496 | 0.93 | Per API 5L |  |  | t >6mm -46 | 10mm Reduction factors for sub-size specimens shall be: 7.5 mm - 5/6 5 mm - 2/3 | 40 | 30 | 237 HBN
M10019 | B | M630 C22 Rev. 4 | API 5L ISO 3183 | Carbon steel X52N - L360N X52Q . L360Q PSL 2 | t<25.0mm | Piping | EN 10204 Type 3.1 or higher +melting and refining practice | Fine grain making | Normalized or Quenched & Tempered | x |  | x | C Ti Mn Nb P V+Nb+Ti S V+Nb Si N Al | max 0.16 max 0.04 0.90-1.60 max 0.05 max 0.025 max 0.10 max 0.015 max 0.07 0.10-0.50 max 0.015 max 0.06 |  |  |  |  | 0.43 |  | 52.2 - 76.9 | 360 - 530 |  | 66.7 - 110.2 | 460 - 760 | 0.93 | Longitudinal: Transverse: | 22 16 |  | -46 | t=10mm t=7,5mm t=5mm | 40 33 27 | 30 25 20 | 237 HBN
M11914 | B |  | API 5CT (ISO 11960) | Low alloy steel C90 (mod) |  | Seamless pipe | EN 10204 Type 3.1 or higher |  | quenched and tempered |  |  |  | P S Carbon steel or low alloyed steel to be approved by FMC prior to steelmaking | max 0.02 max 0.005 | [5 empty] | Pipe body & upset ends | 90 - 105 | 621 - 724 |  | 100 | 690 | 0.92 | L=5D: L=4D: | 16 18 |  | -20 |  | 40 | 30 | 25.4 HRC Martensite content: 90% - controlled by hardness testing prior to tempering | Acceptance limit per ASTM E112: ASTM 5 or finer | Acceptance limit per ASTM E-45: A, B, C, D < 2. | NACE TM 0177, Method A | B | 720 hours | 3 specimens 1 of 3 can fail if failure due to machining error or test parameters outside specified range
M20114 | C |  | Q01207 | AISI 4130 low alloy |  | plate sheet | EN 10204 Type 3.1 or higher |  | (Normalizing) Austenitizing Quenching Tempering | (870 - 925) 850 - 900 640* - 700 *d<152mm - 620 | 2,4 min/m m thickness | water | C Mn Si Cr Mo P S Res tot | 0.28 - 0.33 0.40 - 0.60 0.15 - 0.35 0.80 - 1.10 0.15 - 0.25 max 0.035 max 0.040 max 1.00 | [6 empty] | 200 | 1380 |  | 215 | 1483 |  |  | 6 | 20 | DBI may contain Q-spec reference for sharpy requirements |  |  |  | 435 - 520 HB
M20114 | C |  | Q01207 | AISI 1075-1095 low alloy |  | plate sheet | EN 10204 Type 3.1 or higher |  | (Normalizing) Austenitizing Quenching Tempering | (870 - 925) 850 - 900 640* - 700 *d<152mm - 620 | 2,4 min/m m thickness | water | C Mn P S | 0.70 - 1.03 0.30 - 1.00 max 0.040 max 0.050 | [6 empty] | 200 | 1380 |  | 215 | 1483 |  |  | 6 | 20 | DBI may contain Q-spec reference for sharpy requirements |  |  |  | 435 - 520 HB
M20119 | D |  | ASTM A29 ASTM A322 ASTM A370 NACE MR0175 | AISI 4130 low alloy | 216 | low alloy steel bars & tubes |  | vacuum degassed | austenizing quenched -start -end tempered | 843 - 954 38 49 649 - 732 |  |  | C Mn P S Si Cr Mo | 0.28 - 0.33 0.40 - 0.60 max 0.025 max 0.025 0.15 - 0.35 0.80 - 1.10 0.15 - 0.25 |  |  |  |  | 0.75 |  | 75 | 517 |  | 95 | 655 |  |  | 18 | 35 | -29 -46 |  | 42 27 | 32 20 | 235 HB 22HRC
M20119 | D |  | ASTM A29 ASTM A322 ASTM A370 NACE MR0175 | AISI 4130 (M6) low alloy | 216 | low alloy steel bars & tubes |  | vacuum degassed | austenizing quenched -start -end tempered | 843 - 954 38 49 649 - 732 |  |  | C Mn P S Si Cr Mo Ni Cu | 0.25 - 0.30 0.70 - 0.90 max 0.015 max 0.015 0.15 - 0.35 0.90 - 1.50 0.30 - 0.40 max 0.25 max 0.35 |  |  |  |  | 0.75 |  | 75 | 517 |  | 95 | 655 |  |  | 18 | 35 | -29 -46 |  | 42 27 | 32 20 | 235 HB 22HRC
M20119 | D |  | ASTM A29 ASTM A322 ASTM A370 NACE MR0175 | DIN 1.7218 25CrMo4 low alloy | 216 | low alloy steel bars & tubes |  | vacuum degassed | austenizing quenched -start -end tempered | 843 - 954 38 49 649 - 732 |  |  | C Mn P S Si Cr Mo | 0.22 - 0.29 0.50 - 0.80 max 0.025 max 0.025 0.15 - 0.40 0.90 - 1.20 0.15 - 0.30 |  |  |  |  | 0.75 |  | 75 | 517 |  | 95 | 655 |  |  | 18 | 35 | -29 -46 |  | 42 27 | 32 20 | 235 HB 22HRC
M20119 | D |  | ASTM A29 ASTM A322 ASTM A370 NACE MR0175 | AFNOR 30CD4 low alloy | 216 | low alloy steel bars & tubes |  | vacuum degassed | austenizing quenched -start -end tempered | 843 - 954 38 49 649 - 732 |  |  | C Mn P S Si Cr Mo | 0.27 - 0.33 0.60 - 0.90 max 0.025 max 0.025 0.10 - 0.40 0.90 - 1.20 0.15 - 0.25 |  |  |  |  | 0.75 |  | 75 | 517 |  | 95 | 655 |  |  | 18 | 35 | -29 -46 |  | 42 27 | 32 20 | 235 HB 22HRC
M20119 | D |  | ASTM A29 ASTM A322 ASTM A370 NACE MR0175 | JIS G4106 SCM2 low alloy | 216 | low alloy steel bars & tubes |  | vacuum degassed | austenizing quenched -start -end tempered | 843 - 954 38 49 649 - 732 |  |  | C Mn P S Si Cr Mo | 0.28 - 0.33 0.60 - 0.85 max 0.025 max 0.025 0.15 - 0.35 0.90 - 1.20 0.15 - 0.30 |  |  |  |  | 0.75 |  | 75 | 517 |  | 95 | 655 |  |  | 18 | 35 | -29 -46 |  | 42 27 | 32 20 | 235 HB 22HRC

## 6. F22... & CrMo
MD-SLS; Part of SOP
M-spec |  | Linked standards |  | Material / Grade | Dimension limitation | Product | Certificate |  | Delivered condition |  |  |  |  | Chemical composition |  |  |  |  | Yield & Tensile | [9 empty] | Impact energy |  |  |  | Hardness (maxim) |  | Minimum reduction
|  | NORSOK | Other |  |  |  |  | Production method | Heat treatment | Temp minimum | Soaking time | Cooling medium | Forged to shape | Cast / Ladle analysis |  | Product analysis |  | CEV | Minimum yield strength |  |  | Mininmum Tensile strength |  |  | Ratio | Elongation (minimum) |  |  | Temp | Dim | Energy J
| rev. |  |  |  | m m |  |  |  |  | ºC (F) |  |  |  | Element | Content % | Element | Content % |  | Dimension mm | KSI | MPa | Dimension mm | KSI | MPa | % | Dimension mm | % | Reduction of area | ºC | m m | average | single | Test material | Raw material
M10805 | K |  | ASTM A694 FMC Q01206 | F65 | Prior to heat treatment: <75mm (<3") weight lim: 500 pounds | forged or rolled steel pipe flanges, hubs, fittings and parts |  |  | Alt A: Austenitize** Temper Alt B (incr. Strengt) Normalize* Austenitize** Temper Alt C:(incr. Strengt) Austenitize*/** Austenitize** Temper | Alt A: 913 - 968 (1675 - 1775) 538 - 690 (1000 - 1275) Alt B 925 - 982 (1700 - 1800) 913 - 968 (1675 - 1725) 538 - 690 (1000 - 1275) Alt C: 954 - 982 (1750 - 1800) 885 - 940 (1625 - 1725) 538 - 690 (1000 - 1275) | * min. 15 minutes/inch Soak times may be shorter than those required by Q01207 but shall be 15 minutes/inch minimum no matter how the temperature is measured. | ** followed by Water Quench |  | C Mn Cr Ni P S N V Nb Mo Cu V+Nb+Ti Si B Fe | 0.15 - 0.20 1.15 - 1.4 max 0.3 max 0.4 max 0.025 max 0.025 0.01 - 0.030 0.07 - 0.11 max 0.02 max 0.12 max 0.40 max 0.12 max 0.35 Not intentionally added Balance | C Mn Cr Ni P S N V Nb Mo Cu V+Nb+Ti Si B Fe | 0.14 - 0.21 1.11 - 1.44 max 0.3 max 0.43 max 0.030 max 0.030 max 0.040 0.06 - 0.13 max 0.02 max 0.13 max 0.43 max 0.12 max 0.35 Not intentionally added Balance | 0.40 - 0.45 |  | 65 | 450 |  | 77 | 530 |  |  | 20 | 35 | -18 (0 F) |  | 40 (30 ft.lbf) | 27 (20 ft.lbf) | 174 - 237 HBW
M10805 | J |  | ASTM A694 FMC Q01206 | F65 | Prior to heat treatment: <75mm (<3") weight lim: 500 pounds | forged or rolled steel pipe flanges, hubs, fittings and parts |  |  | Alt A: Austenitize** Temper Alt B (incr. Strengt) Normalize* Austenitize** Temper Alt C:(incr. Strengt) Austenitize*/** Austenitize** Temper | Alt A: 913 - 968 (1675 - 1775) 538 - 690 (1000 - 1275) Alt B 925 - 982 (1700 - 1800) 913 - 968 (1675 - 1725) 538 - 690 (1000 - 1275) Alt C: 954 - 982 (1750 - 1800) 885 - 940 (1625 - 1725) 538 - 690 (1000 - 1275) | * min. 15 minutes/inch | ** followed by Water Quench |  | C Mn Cr Ni P S N V Nb Mo Cu V+Nb+Ti Si B Fe | 0.15 - 0.20 1.15 - 1.4 max 0.3 max 0.4 max 0.025 max 0.025 0.01 - 0.030 0.07 - 0.11 max 0.02 max 0.12 max 0.40 max 0.12 max 0.35 Not intentionally added Balance | C Mn Cr Ni P S N V Nb Mo Cu V+Nb+Ti Si B Fe | 0.14 - 0.21 1.11 - 1.44 max 0.3 max 0.43 max 0.030 max 0.030 max 0.040 0.06 - 0.13 max 0.02 max 0.13 max 0.43 max 0.12 max 0.35 Not intentionally added Balance | 0.40 - 0.45 |  | 65 | 450 |  | 77 | 530 |  |  | 20 | 35 | -18 (0 F) |  | 40 (30 ft.lbf) | 27 (32 ft.lbf) | 174 - 237 HBW
M10806 | A |  | ASTM A694 API 5L | F65 X65 |  | forged or rolled hollow sections | EN 10204 Type 3.1 or higher |  | Liquid quench Tempered alt: stress reieve for 4 hours | min 650 630 |  |  |  | C P S V Nb V+Nb+Ti Fe | max 0.16 max 0.015 max 0.010 max 0.06 max 0.04 max 0.10 Balance | C P S V Nb V+Nb+Ti Fe | max 0.16 max 0.015 max 0.010 max 0.06 max 0.04 max 0.10 Balance | max 0.43 |  | 65 | 450 |  | 77 | 530 |  |  | 20 |  | -46 |  | 40 | 30 | 237 HB 22 HRC |  | 4:1
M11919 | A |  | API SPEC 7, sect. TOOL JOINTS EN ISO 13628-7 ISO 10423/ API Spec 6A | CrMo-steel |  | Wrought bar, hollow bar, tubulars, and forgings for workover risers -Not suited for welding -Not suited for sour service | EN 10204 Type 3.1 or higher | fully killed and produced in accordance with a fine grain melting practice hot worked | Liquid quenched and tempered | Recorded & reported on Matherial Certificate | Recorded & reported on Matherial Certificate |  |  | CrMo-Steel with: C P S A complete list of all alloying elements with min/max limits and the maximum content of relevant residual elements shall be proposed by the anufacturer and submitted to FMC for approval prior to start of production | max 0.40 max 0.025 max 0.015 |  |  | Not suited for welding |  | 120 - 131 | 827 - 900 |  | 140 | 965 | 0.92 | L=5D: | 16 | 35 | -20 (-4) | Long. & Transv. | 42 | 32 | 285 - 333 HBW 30 - 35 HRC | 285 - 333 HBW 30 - 35 HRC | 4:1
M20164 | B |  | API 6A (PSL 3) ASTM A370 ASTM A991 (ASTM A182) (MDS*94) | F22 AISI 4340 Low alloy steel |  | forgings or hot rolled bar for connector items and other critical, heavily loaded components - Rod shaped parts may be produced by hot rolling and cold drawn instead of forging, and followed by heat treatment. | EN 10204 Type 3.1 or higher |  | liquid quenched and temperes | x |  |  |  | P S | max 0.025 max 0.025 | P S | max 0.025 max 0.025 |  |  | 95 - 123 | 645 - 850 |  | 120 | 828 |  |  | 18 | 35 | -20 (-4) |  | 42 | 32 | 250 - 300 HB | 250 - 300 HB | 4:1
M20164 | A |  | API 6A (ASTM A182) (MDS*94) | F22 Low alloy steel alternatively: AISI 4340 |  | forgings and hot rolled bar for connector items and other critical, heavily loaded components | EN 10204 Type 3.1 or higher |  | liquid quenched and temperes | x |  |  |  | P S | max 0.025 max 0.025 | P S | max 0.025 max 0.025 |  |  | 95 - 123 | 645 - 850 |  | 120 | 828 |  |  | 18 | 35 | -20 (-4) |  | 42 | 32 | 250 - 300 HB | 250 - 300 HB | 4:1
M20413 | A |  | ASTM A29 type API 6A Former MDS-0000093 | AISI 8630 PSL 3 |  | Forgings | EN 10204 Type 3.1 or higher | Fine grain melting practice | liquid quenched and tempered | 640°C. |  |  |  | Carbon Phosphorus Sulfur Chromium Molybdenum Hydrogen (ladle) Manganese Nickel Silicon Vanadium Copper Titanium Aluminum | 0,25 - 0,33 max 0,025 max 0,025 0,85 -1,00 0,35 - 0,45 max 2,0 ppm 0,70 – 1,10 0,75 – 0,90 0,15 – 0,35 max 0,06 max 0,25 max 0,06 max 0,035 |  |  |  |  | 75 | 517 |  | 95 | 655 |  |  | 18 | 35 | -20 (-4) |  | 42 | 32 | 207 - 237 HB | 207 - 237 HB | 3:1
M20714 | C |  | ASTM A182 API 6A (PLS 3) | F22 Low alloy CrMo-steel |  | Forgings | EN 10204 Type 3.1 or higher | Hot forged | liquid quenched tempered |  |  |  | Flanged part as close to final shape as possible | C P S Cr Mo Mn Si H Fe | 0.05-0.20 max 0.025 max 0.025 2.0 – 2.5 0.87 – 1.13 0.30 - 0.60 0.50 max 0.002 (2.0 ppm) Balance | C P (M-spec) S (M-spec) Cr Mo Mn Si Fe | 0.04-0.21 max 0.025 max 0.025 2.0 – 2.5 0.82 – 1.18 0.27 - 0.63 0.55 Balance |  |  | 100 - 123 | 690 - 850 |  | 120 | 828 |  |  | 18 | 35 | -40 |  | 42 | 32 | 235 - 300 HB | 235 - 300 HB | 4:1
M20715 | C |  | ASTM A182 API 6A/ISO 10423 | F22 PSL 3 Low alloy CrMo-steel |  | Forgings | EN 10204 Type 3.1 or higher | Hot forged | liquid quenched & tempered |  |  |  | Flanged part as close to final shape as possible | Carbon Mn Phosphorus Sulfur Si Chromium Molybdenum Hydrogen Fe | 0.05 – 0.20 0.30 - 0.60 max 0.025 max 0.025 0.50 2.0 – 2.5 0.87 – 1.13 max 2.0 ppm Balance | Carbon Mn Phosphorus Sulfur Si Chromium Molybdenum Fe | 0.04 – 0.21 0.27 - 0.63 max 0.030 max 0.030 0.55 2.0 – 2.5 0.82 – 1.18 Balance |  |  | 87 - 109 | 600 - 750 |  | 100 | 690 |  |  | 18 | 35 | -40 |  | 42 | 32 | 210 - 300 HB | 210 - 300 HB | 4:1
M20716 | A |  | ASTM A182 API 6A Former MDS-*20202 | F22 (mod) PLS 3 Low alloy CrMo-steel |  | Forgings | EN 10204 Type 3.1 or higher | Hot forged | liquid quenched & tempered | 640°C. |  |  | Flanged part as close to final shape as possible | Carbon Phosphorus Sulfur Chromium Molybdenum Hydrogen (ladle) Fe | 0.05 – 0.15 max 0.025 max 0.025 2.0 – 2.5 0.87 – 1.13 max 2.0 ppm Balance |  |  |  |  | 80 | 551 |  | 100 | 689 |  | L0=4xd: L0=5xd: | 18 16 | 35 | -40 |  | 42 | 32 | 207 - 237 HB 18 - 22 HRC | 207 - 237 HB 18 - 22 HRC | 3:1
M20717 | B |  | ASTM A182 API 6A (MDS-*20222) | F22 Low alloy CrMo-steel |  | X-tree block hubs valve bodies connector items riser components other critical , heavily loaded or pressure containing comp. | EN 10204 Type 3.1 or higher | Hot forged | liquid quenched tempered | x |  |  | Flanged part as close to final shape as possible | Carbon Phosphorus Sulfur Chromium Molybdenum Mn Si Hydrogen Fe | 0.05 – 0.15 max 0.025 max 0.025 2.0 – 2.5 0.87 – 1.13 0.30 - 0.60 0.50 max 2.0 ppm Balance | Carbon Phosphorus Sulfur Chromium Molybdenum Mn Si Fe | 0.040 – 0.16 max 0.030 max 0.030 2.0 – 2.5 0.82 – 1.18 0.27 - 0.63 0.55 Balance |  |  | 85 | 586 |  | 100 | 689 |  |  | L0=4xd: 18 L0=5xd: 16 | 35 | -40 |  | 42 | 32 | 207 - 237 HB 18 - 22 HRC | 207 - 237 HB 18 - 22 HRC | 3:1
M20718 | C |  | ASTM A182 API 6A | F22 Low alloy CrMo-steel |  | X-tree block hubs valve bodies connector items riser components other critical , heavily loaded or pressure containing comp. | EN 10204 Type 3.1 or higher | Hot forged | liquid quenched & tempered | x |  |  | Flanged part as close to final shape as possible | Carbon Phosphorus Sulfur Chromium Molybdenum Hydrogen | 0.10 – 0.15 max 0.025 max 0.025 2.0 – 2.5 0.87 – 1.13 max 2.0 ppm | Carbon Phosphorus Sulfur Chromium Molybdenum | 0.040 – 0.16 max 0.030 max 0.030 2.0 – 2.5 0.82 – 1.18 |  |  | 75 - 109 | 517 - 750 |  | 95 | 655 |  | L0=4xd | 18 | 35 | -46 |  | 42 | 32 | 197 - 237 HBW | 207-237 HBW | 4:1
M20718 | B |  | ASTM A182 API 6A | F22 Low alloy CrMo-steel |  | X-tree block hubs valve bodies connector items riser components other critical , heavily loaded or pressure containing comp. | EN 10204 Type 3.1 or higher | Hot forged | liquid quenched & tempered | x |  |  | Flanged part as close to final shape as possible | Carbon Phosphorus Sulfur Chromium Molybdenum Mn Si Hydrogen Fe | 0.05 – 0.15 max 0.025 max 0.025 2.0 – 2.5 0.87 – 1.13 0.30 - 0.60 0.50 max 2.0 ppm Balance | Carbon Phosphorus Sulfur Chromium Molybdenum Mn Si Fe | 0.040 – 0.16 max 0.030 max 0.030 2.0 – 2.5 0.82 – 1.18 0.27 - 0.63 0.55 Balance |  |  | 75 - 109 | 517 - 750 |  | 95 | 655 |  | L0=4xd | 18 | 35 | -46 |  | 42 | 32 | 197 - 237 HB | 197 - 237 HB | 4:1
M20720 | E |  | API 6A Former MDS-0000041 ASTM E112 ASTM A182 NACE MR-01-75/ISO 15156 | F22 Lowalloy 2.25-Cr 1-Mo |  | Forgings | SIR205 EN 10204 | The material shall be fully killed and melted in accordance with a fine grain practice, capable of producing ASTM E112 grain size of 5 or finer. | Normalize (if required) : Air cool: Austenitize: Water quench: Temper: Air cool or optional quench: Simulated Post Weld Heat Treatment is required SPWHT: | 927-968°C (1700-1775°F) Below 204 °C (400°F) 899-941°C (1650 -1725°F) Below 204 °C (400°F) Minimum 660ºC (1220°F) 650°C (1200 °F) followd by still air cooling. | 20 hours |  |  | C Mn Cr Mo P S Si Ni V Nb (Cb) Ti Al | max 0.10 – 0.15 max 0.30 - 0.60 max 2.00 - 2.50 max 0.87 - 1.13 max 0.025 max 0.025 max 0.15 - 0.50 max 0.50 max 0.03 max 0.01 max 0.03 max 0.05 | Total Residual Elements: | max 0.5 |  |  | 75 | 517 |  | 95 | 654 | Max 0.90 | 2" or 4D | 18 | 35 |  |  |  |  | 197-237HBW (finished part) | 207-237 HBW
M21515 | A |  | API 6A Former MDS-0000041 | AISI 4130 PSL 3 Low alloy CrMo-steel |  | Medium loaded or pressure containing components | EN 10204 Type 3.1 or higher | Hot forged | liquid quenched tempered | 640 |  |  | Flanged part as close to final shape as possible | Carbon Phosphorus Sulfur Chromium Molybdenum Manganese Silicon Hydrogen (ladle) Total residual Fe | 0.28 – 0.33 max 0.025 max 0.025 0.80 - 1.10 0.15 - 0.30 0.40 - 0.60 0.15 - 0.35 max 2.0 ppm 1.00 Balance |  |  |  |  | 60 | 414 |  | 85 | 621 |  |  | 18 | 35 | -20 |  | 42 | 32 | 174 - 237 HB | 174 - 237 HB | 3:1
M21516 | A |  | MDS-0000040 API 6A | Low alloy CrMo-steel AISI 4130 |  | Forgings for medium loaded or pressure containing components | EN 10204 Type 3.1 or higher |  | liquid quenched tempered | 640 |  |  | Flanged part as close to final shape as possible | Carbon Phosphorus Sulfur Chromium Molybdenum Manganese Silicon Hydrogen (ladle) Total residual Fe | 0.28 – 0.33 max 0.025 max 0.025 0.80 - 1.10 0.15 - 0.30 0.40 - 0.60 0.15 - 0.35 max 2.0 ppm 1.00 Balance |  |  |  |  | 75 | 517 |  | 100 | 690 |  |  | 18 | 35 | -20 |  | 42 | 32 | 207 - 237 HB 18 - 22 HRC | 207 - 237 HB 18 - 22 HRC | 3:1

## 7. Titanium
MD-SLS; Part of SOP
M-spec |  | Linked standards |  | Material / Grade | Dimension limitation | Product | Certificate | Supplier NORSOK M-650 qual. | Production process | Chemical composition |  |  |  | Yield & Tensile
|  | NORSOK | Other | [6 empty] | Cast / Ladle analysis |  | Product analysis |  | Minimum yield strength |  |  | Mininmum Tensile strength |  |  | Ratio | Elongation (minimum) |  |  | Bend test
| rev. |  |  |  | m m |  |  |  |  | Element | Content % | Element | Content % | Dimention m m | KSI | MPa | Dimention m m | KSI | MPa | % | Dimension / Condition | % | Reduction of area | Dimensions | Report
M41202 | D | M630, T01, rev 4 | ASTM B 348 | Gr 2 |  | Bars & Billets | EN 10204 Type 3.1 or higher + manufacturer of the starting material of the finished product |  | Annealed condition if not the tensile properties in the referred standard can be achieved in as formed condition. | Nitrogen Carbon Hydrogen Iron Oxygen Total residuals* Titanium *Total residuals content is not required for routine acceptance. | max 0.03% max 0.08% max 0.015% max 0.30% max 0.25% max 0.4% Balance | Nitrogen Carbon Hydrogen Iron Oxygen Total residuals* Titanium *Total residuals content is not required for routine acceptance. | max 0.05% max 0.10% max 0.017% max 0.45% max 0.28% max 0.4% Balance |  | 40 | 275 |  | 50 | 345 |  |  | 20 | 30
M41202 | D | M630, T01, rev 4 | ASTM B 265 | Gr 2 |  | Strip. Sheet & Plate | EN 10204 Type 3.1 or higher + manufacturer of the starting material of the finished product | Norsok M650 qualified manufacturing procedure | Annealed condition if not the tensile properties in the referred standard can be achieved in as formed condition. | Nitrogen Carbon Hydrogen Iron Oxygen *Total residuals Titanium *Total residuals content is not required for routine acceptance. | max 0.03% max 0.08% max 0.015% max 0.30% max 0.25% max 0.4% Balance | Nitrogen Carbon Hydrogen Iron Oxygen Total residuals* Titanium *Total residuals content is not required for routine acceptance. | max 0.05% max 0.10% max 0.017% max 0.45% max 0.28% max 0.4% Balance |  | 40 - 65 | 275 - 345 |  | 50 | 345 |  |  | 20 | N/A
M41202 | D | M630, T01, rev 4 | ASTM B 861 | Gr 2 |  | Seamless pipes | EN 10204 Type 3.1 or higher + manufacturer of the starting material of the finished product | Norsok M650 qualified manufacturing procedure |  | Nitrogen Carbon Hydrogen Iron Oxygen *Total residuals Titanium *Total residuals content is not required for routine acceptance. | max 0.03% max 0.08% max 0.015% max 0.30% max 0.25% max 0.4% Balance | Nitrogen Carbon Hydrogen Iron Oxygen Total residuals* Titanium *Total residuals content is not required for routine acceptance. | max 0.05% max 0.10% max 0.017% max 0.45% max 0.28% max 0.4% Balance |  | 40 - 65 | 275 - 345 |  | 50 | 345 |  |  | 20 | N/A
M41202 | D | M630, T01, rev 4 | ASTM B 862 | Gr 2 |  | Welded pipes | EN 10204 Type 3.1 or higher + manufacturer of the starting material of the finished product | Norsok M650 qualified manufacturing procedure |  | Nitrogen Carbon Hydrogen Iron Oxygen *Total residuals Titanium *Total residuals content is not required for routine acceptance. | max 0.03% max 0.08% max 0.015% max 0.30% max 0.25% max 0.4% Balance | Nitrogen Carbon Hydrogen Iron Oxygen Total residuals* Titanium *Total residuals content is not required for routine acceptance. | max 0.05% max 0.10% max 0.017% max 0.45% max 0.28% max 0.4% Balance |  | 40 - 65 | 275 - 450 |  | 50 | 345
M41202 | D | M630, T01, rev 4 | ASTM B 338 | Gr 2 |  | Tubes | EN 10204 Type 3.1 or higher + manufacturer of the starting material of the finished product | Norsok M650 qualified manufacturing procedure |  | Nitrogen Carbon Hydrogen Iron Oxygen *Total residuals Titanium *Total residuals content is not required for routine acceptance. | max 0.03% max 0.08% max 0.015% max 0.30% max 0.25% max 0.4% Remainder | Nitrogen Carbon Hydrogen Iron Oxygen Total residuals* Titanium *Total residuals content is not required for routine acceptance. | max 0.05% max 0.10% max 0.017% max 0.45% max 0.28% max 0.4% Remainder |  | 40 - 65 | 275 - 450 |  | 50 | 345 |  |  | 20
M41202 | D | M630, T01, rev 4 | ASTM B 381 | F 2 |  | Forgings | EN 10204 Type 3.1 or higher + manufacturer of the starting material of the finished product | Norsok M650 qualified manufacturing procedure | Annealed condition if not the tensile properties in the referred standard can be achieved in as formed condition. | Nitrogen Carbon Hydrogen Iron Oxygen *Total residuals Titanium *Total residuals content is not required for routine acceptance. | max 0.03% max 0.08% max 0.015% max 0.30% max 0.25% max 0.4% Balance | Nitrogen Carbon Hydrogen Iron Oxygen Total residuals* Titanium *Total residuals content is not required for routine acceptance. | max 0.05% max 0.10% max 0.017% max 0.45% max 0.28% max 0.4% Balance |  | 40 | 275 |  | 50 | 345 |  |  | 20 | 30
M41202 | D | M630, T01, rev 4 | ASTM B 363 WPT2/WPT2W | Gr 2 |  | Wrought fittings | EN 10204 Type 3.1 or higher + manufacturer of the starting material of the finished product | Norsok M650 qualified manufacturing procedure | Annealed condition if not the tensile properties in the referred standard can be achieved in as formed condition. | Same requirements as for all raw products listed abow dependent on the rawmaterial for the fitting, either it is bar, pipe, plate etc.
M41202 | C | M630, T01, rev 4 | ASTM B 348 | Gr 2 |  | Bars & Billets | EN 10204 Type 3.1 or higher + manufacturer of the starting material of the finished product |  | Annealed condition to fulfil tensile properties | Nitrogen Carbon Hydrogen Iron Oxygen Total residuals* Titanium *Total residuals content is not required for routine acceptance. | max 0.03% max 0.08% max 0.015% max 0.30% max 0.25% max 0.4% Remainder | Nitrogen Carbon Hydrogen Iron Oxygen Total residuals* Titanium *Total residuals content is not required for routine acceptance. | max 0.05% max 0.10% max 0.017% max 0.45% max 0.28% max 0.4% Remainder |  | 40 | 275 |  | 50 | 345 |  |  | 20 | 30
M41202 | C | M630, T01, rev 4 | ASTM B 265 | Gr 2 |  | Strip. Sheet & Plate | EN 10204 Type 3.1 or higher + manufacturer of the starting material of the finished product | Norsok M650 qualified manufacturing procedure | Annealed condition to fulfil tensile properties | Nitrogen Carbon Hydrogen Iron Oxygen *Total residuals Titanium *Total residuals content is not required for routine acceptance. | max 0.03% max 0.08% max 0.015% max 0.30% max 0.25% max 0.4% Remainder | Nitrogen Carbon Hydrogen Iron Oxygen Total residuals* Titanium *Total residuals content is not required for routine acceptance. | max 0.05% max 0.10% max 0.017% max 0.45% max 0.28% max 0.4% Remainder |  | 40 - 65 | 275 - 450 |  | 50 | 345 |  |  | 20 |  | t<4.75mm | acceptable
M41202 | C | M630, T01, rev 4 | ASTM B 861 | Gr 2 |  | Seamless pipes | EN 10204 Type 3.1 or higher + manufacturer of the starting material of the finished product | Norsok M650 qualified manufacturing procedure |  | Nitrogen Carbon Hydrogen Iron Oxygen *Total residuals Titanium *Total residuals content is not required for routine acceptance. | max 0.03% max 0.08% max 0.015% max 0.30% max 0.25% max 0.4% Remainder | Nitrogen Carbon Hydrogen Iron Oxygen Total residuals* Titanium *Total residuals content is not required for routine acceptance. | max 0.05% max 0.10% max 0.017% max 0.45% max 0.28% max 0.4% Remainder |  | 40 - 65 | 275 - 450 |  | 50 | 345 |  |  | 20 |  | dia<51mm | acceptable
M41202 | C | M630, T01, rev 4 | ASTM B 862 | Gr 2 |  | Welded pipes | EN 10204 Type 3.1 or higher + manufacturer of the starting material of the finished product | Norsok M650 qualified manufacturing procedure |  | Nitrogen Carbon Hydrogen Iron Oxygen *Total residuals Titanium *Total residuals content is not required for routine acceptance. | max 0.03% max 0.08% max 0.015% max 0.30% max 0.25% max 0.4% Remainder | Nitrogen Carbon Hydrogen Iron Oxygen Total residuals* Titanium *Total residuals content is not required for routine acceptance. | max 0.05% max 0.10% max 0.017% max 0.45% max 0.28% max 0.4% Remainder |  | 40 - 65 | 275 - 450 |  | 50 | 345
M41202 | C | M630, T01, rev 4 | ASTM B 338 | Gr 2 |  | Tubes | EN 10204 Type 3.1 or higher + manufacturer of the starting material of the finished product | Norsok M650 qualified manufacturing procedure | Annealed condition to fulfil tensile properties | Nitrogen Carbon Hydrogen Iron Oxygen *Total residuals Titanium *Total residuals content is not required for routine acceptance. | max 0.03% max 0.08% max 0.015% max 0.30% max 0.25% max 0.4% Remainder | Nitrogen Carbon Hydrogen Iron Oxygen Total residuals* Titanium *Total residuals content is not required for routine acceptance. | max 0.05% max 0.10% max 0.017% max 0.45% max 0.28% max 0.4% Remainder |  | 40 - 65 | 275 - 450 |  | 50 | 345 |  |  | 20
M41202 | C | M630, T01, rev 4 | ASTM B 381 | Gr 2 |  | Forgings | EN 10204 Type 3.1 or higher + manufacturer of the starting material of the finished product | Norsok M650 qualified manufacturing procedure | Annealed condition to fulfil tensile properties | Nitrogen Carbon Hydrogen Iron Oxygen *Total residuals Titanium *Total residuals content is not required for routine acceptance. | max 0.03% max 0.08% max 0.015% max 0.30% max 0.25% max 0.4% Remainder | Nitrogen Carbon Hydrogen Iron Oxygen Total residuals* Titanium *Total residuals content is not required for routine acceptance. | max 0.05% max 0.10% max 0.017% max 0.45% max 0.28% max 0.4% Remainder |  | 40 | 275 |  | 50 | 345 |  |  | 20 | 30
M41202 | C | M630, T01, rev 4 | ASTM B 363 WPT2/WPT2W | Gr 2 |  | Wrought fittings | EN 10204 Type 3.1 or higher + manufacturer of the starting material of the finished product | Norsok M650 qualified manufacturing procedure | Annealed condition to fulfil tensile properties | Same requirements as for all raw products listed abow dependent on the rawmaterial for the fitting, either it is bar, pipe, plate etc.

## 8. Fastners
MD-SLS; Part of SOP
M-spec |  | Linked standards |  | Material / Grade Type/size | Dimension limitation | Product | Certificate |  | Delivered condition | [8 empty] | Chemical composition |  |  |  |  | Yield/Tenile | [11 empty] | Impact energy |  |  |  | Hardness (maxim)
|  | NORSOK | Other |  |  |  | Certificate level | Prefered suppliers | Condition |  |  |  |  | Actual Product Marking | Coating specification | Production process | Reduction factor | Cast / Ladle analysis |  | Product analysis |  | PRE / CPT(⁰C) | Minimum yield strength |  |  | proof load Sp | Mininmum Tensile strength |  |  |  | Ratio | Elongation (minimum) |  |  | Temp | Dimension | Energy J
| rev. |  |  |  | m m |  |  |  | Dimension | Heat treatment | Temp minimum ºC (ºF) | Time | Cooling |  |  |  |  | Element | Content | Element | Content |  | Dimention | KSI | MPa | Report | Dimention m m (inch) | KSI | MPa | Wedge | % | Dimention | % | reduction of area % | ºC | m m | average | single | Dimensions | Test material | Forging surface | Extent
M11600 | G | Not for Subsea use | ASTM A194 API 6A | 2H | [5 empty] | Quenched and tempered | 454 |  |  | Manuf. ID Grade & process |  |  |  | C P S Mn Si | min 0.40 max 0.040 max 0.050 max 1.00 max 0.40 | [20 empty] | 24 - 35 HRC
M11700 | F |  | ASTM A194 API 6A ISO 15156 / NACE MR0175 | 2HM carbon steel |  | Nut Heavy Hex |  | Contact FMC for updated list |  | quenched tempered | 621 | [6 empty] | C Mn P S Si | min 0.40 max 1.00 max 0.040 max 0.050 max 0.40 | [6 empty] | accepted / satisfactory |  | 150 | 1035 | [10 empty] | 159 - 237 HBW 84 - 99 HRB |  | 100%
M11700 | F |  | ASTM A194 API 6A ISO 15156 / NACE MR0175 | 2HM carbon steel |  | Nut Hex |  | Contact FMC for updated list |  | quenched tempered | 621 | [6 empty] | C Mn P S Si | min 0.40 max 1.00 max 0.040 max 0.050 max 0.40 | [6 empty] | accepted / satisfactory |  | 135 | 930 | [10 empty] | 159 - 237 HBW 84 - 99 HRB |  | 100%
M12202 | E | Not for marine or subsea use | ASTM A574 | Alloy steel |  | Socket-Head Cap Srew |  |  |  | Quenched & tempered | [7 empty] | C (range - ASTM) P (M-spec) S (M-spec) | min 0.33 - 0.48 max 0.040 max 0.040 | C ( range - ASTM) P (M-spec) S (ASTM) | min 0.31 - 0.50 max 0.040 max 0.045 |  | Full size screw: Machined test specimen: |  | 1100 | 970 | Full size screw: Machined test specimen: |  | 1220 1220 | x |  | Full size screw: Machined test specimen: | NA 10 | NA 35 |  |  |  |  | < 12.7mm > 12.7mm | 39 - 45 HRC 37 - 45 HRC
M12202 Voided and not replaced | F
M12203 | E | For marine & subsea use & H2S | ASTM A574 | Alloy steel |  | Socket-Head Cap Srew |  |  |  | Quenched & tempered | [7 empty] | C (range - ASTM) P S | min 0.33 - 0.48 max 0.035 max 0.040 | C ( range - ASTM) P (ASTM) S (ASTM) | min 0.31 - 0.50 max 0.040 max 0.045 |  |  | 80 |  |  |  | 100 |  |  |  |  | 18 | 50 | [5 empty] | 212 - 235 HBW |  | 100%
M12206 | H |  | ISO 898-1 ASTM A320 L7M | Carbon steel DIN CLASS 8.8 |  | Metric fastners -structural applic | EN 10204 Type 3.1 or higher | Contact FMC for updated list |  | quenched tempered | x x | x |  | x | x | x |  | C Mn P S Si Cr Mo | 0.38 - 0.43 0.75 - 1.00 max 0.035 max 0.040 0.15 - 0.35 0.80 - 1.10 0.15 - 0.25 | C Mn P S Si Cr Mo | 0.36 - 0.55 0.71 - 1.04 max 0.040 max 0.045 0.13 - 0.37 0.75 - 1.15 0.13 - 0.27 |  |  | 92.8 - 130.5 | 640 - 900 |  |  | 116 | 800 |  |  |  | 12 | 52 | -40 | dia>25mm | 42 | 32 |  | 23 - 32 HRC 243 - 300 HBW |  | 10% spot test after heat treatment
M12206 | F |  | ISO 898-1 ASTM A320 | Carbon steel DIN CLASS 8.8 |  | Metric fastners -structural applic | EN 10204 Type 3.1 or higher | Contact FMC for updated list |  | quenched tempered | x x | x |  | x | x | x |  | C Mn P S Si Cr Mo | 0.38 - 0.48 0.75 - 1.00 max 0.035 max 0.040 0.15 - 0.35 0.80 - 1.10 0.15 - 0.25 | C Mn P S Si Cr Mo | 0.36 - 0.50 0.71 - 1.04 max 0.040 max 0.045 0.13 - 0.37 0.75 - 1.15 0.13 - 0.27 |  |  | 92.8 - 130.5 | 640 - 900 |  |  | 116 | 800 |  |  |  | 12 | 52 | -40 | dia>25mm | 42 | 32 |  | 23 - 32 HRC 243 - 300 HBW |  | 10% spot test after heat treatment
M12207 | G |  | ISO 898-2 ASTM A962/A962M-11 | carbon steel DIN Class 8 |  | Metric nuts non-pressure retaining application | EN 10204 Type 3.1 or higher | Contact FMC for updated list | Style 1: <M16 M16<M39 Style 2: M16<M39 | Style 1: NQT QT Style 2: NQT |  |  |  |  | if any |  |  | Carbon Phosphorus Sulfur Manganese Chemistry requirements of ASTM A194M (Gr7M) is acceptable. | max 0.58% max 0.06% max 0.15% min 0.25% | [6 empty] | accepted / satisfactory | [13 empty] | 32 HRC 300 HB
M12207 | E |  | ISO 898-2 | carbon steel DIN Class 8 |  | Metric nuts non-pressure retaining application | EN 10204 Type 3.1 or higher | Contact FMC for updated list | Style 1: <M16 M16<M39 Style 2: M16<M39 | Style 1: NQT QT Style 2: NQT |  |  |  |  | if any |  |  | Carbon Phosphorus Sulfur Manganese | max 0.58% max 0.06% max 0.15% min 0.25% | [6 empty] | accepted / satisfactory | [13 empty] | 32 HRC 300 HB
M20133 | C |  | ASTM A193 | B7M |  | stud, socket head, and 12 point fasteners |  | Contact FMC for updated list |  | liquid quench Temper | 620 |  |  |  | C80149: Xylan 1014/870, black | EF or Vacuum ind. Melt Fastners hot or cold forming or machined from bar stock Treads rolled or cut |  | C (-bar diam>90mm) Mn P S Si Cr Mo | 0.37 - 0.49 (0.37 - 0.50) 0.65 - 1.10 max 0.035 max 0.040 0.15 - 0.35 0.75 - 1.20 0.15 - 0.25 | C (-bar diam>90mm) Mn P S Si Cr Mo | 0.35 - 0.51 (0.35 - 0.52) 0.61 - 1.14 max 0.040 max 0.045 0.13 - 0.37 0.70 - 1.25 0.13 - 0.27 |  | Dia: <63.5mm | 80 | 552 |  |  | 100 | 690 |  |  |  | 18 | 50 | -73.32 | Dia >0.50 inch <0.625 inch Reduced samplesize: | 27 (20 ft-lbf) 21.7 (16 ft-lbf) | 20 (15 ft-lbf) 16.3 (12 ft-lbf) |  | 200 - 235 HB 93 - 99 HRB |  | 100%*
M20133 | C |  | ASTM A320 ASTM A962 (common requirements) | L7M |  | stud, socket head, and 12 point fasteners |  | Contact FMC for updated list |  | liquid quench Temper | 620 |  |  |  | C80149: Xylan 1014/870, black | EF or Vacuum ind. Melt Fastners hot or cold forming or machined from bar stock Treads rolled or cut |  | C Mn P S Si Cr Mo | 0.38 - 0.48 0.75 - 1.00 max 0.035 max 0.040 0.15 - 0.35 0.80 - 1.10 0.15 - 0.25 | C Mn P S Si Cr Mo | 0.36 - 0.50 0.71 - 1.04 max 0.040 max 0.045 0.13 - 0.37 0.75 - 1.15 0.13 - 0.27 |  | Dia: <63.5mm | 80 | 552 |  |  | 100 | 690 |  |  |  | 18 | 50 | -73.32 | Dia >0.50 inch <0.625 inch Reduced samplesize: | 27 (20 ft-lbf) 21.7 (16 ft-lbf) | 20 (15 ft-lbf) 16.3 (12 ft-lbf) |  | 200 - 235 HB 93 - 99 HRB |  | 100%*
M20200 | I | Not for Subsea use | ASTM A193 | Grade B7 | [5 empty] | 1. austenitized 3. tempered Alt: Induction Heated -if additional hardness test performed | min 593 Alt: min 704 |  | 2. liquid quenched in oil or polumere |  |  |  |  | C Mn P S Si Cr Mo | 0.37 - 0.49 0.65 - 1.10 max 0.035 max 0.040 0.15 - 0.35 0.75 - 1.20 0.15 - 0.25 |  |  |  |  | 105 | 724 |  |  | 125 | 862 |  |  |  | 16 | 50 | [5 empty] | 253 - 321 HB |  | No further heat treatment: -one bar per lot Heattreated after: <50: 2 <500: 3 <35000: 5 >35000:8
M20508 | A |  | ASTM A540 | B23, class 5 |  | large clamp screws and nuts | EN 10204 Type 3.1 or higher | Contact FMC for updated list |  | liquid quenched tempered or double tempering | [6 empty] | 4:1 | C Mn P S Si Cr Ni Mo | 0.37 - 0.44 0.60 - 0.95 max 0.025 max 0.025 0.15 - 0.35 0.65 - 0.95 1.55 - 2.00 0.20 - 0.30 | C Mn P S Si Cr Ni Mo | 0.35 - 0.46 0.56 - 0.99 max 0.030 max 0.030 0.13 - 0.37 0.60 - 1.00 1.50 - 2.05 0.18 - 0.32 |  |  | 100 - 123 | 690 - 850 | accepted / satisfactory |  | 120 | 827 |  |  |  | 18 | 50 | -46 |  | 42 | 32 |  | 248 - 300 | 248 - 300
M20508 | A |  | ASTM A540 | B24, class 5 |  | large clamp screws and nuts | EN 10204 Type 3.1 or higher | Contact FMC for updated list |  | liquid quenched tempered or double tempering | [6 empty] | 4:1 | C Mn P S Si Cr Ni Mo | 0.37 - 0.44 0.70 - 0.90 max 0.025 max 0.025 0.15 - 0.35 0.70 - 0.95 1.65 - 2.00 0.30 - 0.40 | C Mn P S Si Cr Ni Mo | 0.35 - 0.46 0.66 - 0.94 max 0.030 max 0.030 0.13 - 0.37 0.65 - 1.00 1.60 - 2.05 0.28 - 0.42 |  |  | 100 - 123 | 690 - 850 | accepted / satisfactory |  | 120 | 827 |  |  |  | 18 | 50 | -46 |  | 42 | 32 |  | 248 - 300 | 248 - 300
M20508 | A |  | ASTM A320 ASTM A962 (common requirements) | AISI 4340/L43 |  | large clamp screws and nuts | EN 10204 Type 3.1 or higher | Contact FMC for updated list |  | liquid quenched tempered or double tempering |  |  | air cooled |  |  |  | 4:1 | C Mn P S Si Ni Cr Mo | 0.38 - 0.43 0.60 - 0.85 max 0.035 max 0.040 0.15 - 0.35 1.65 - 2.00 0.70 - 0.90 0.20 - 0.30 | C Mn P S Si Ni Cr Mo | 0.36 - 0.45 0.57 - 0.88 max 0.040 max 0.045 0.13 - 0.37 1.60 - 2.05 0.67 - 0.93 0.18 - 0.32 |  |  | 100 - 123 | 690 - 850 | accepted / satisfactory |  | 120 | 827 |  |  |  | 18 | 50 | -46 |  | 42 | 32 |  | 248 - 300 | 248 - 300
M21000 | H | Not for Subsea use | ASTM A193 | B7M (80K) | [5 empty] | 1. austenitized 3. tempered Alt: Induction Heated -if additional hardness test performed * stress relief | min 593 Alt: min 704 621 |  | 2. liquid quenched in oil or polumere |  |  | Cold rolled tread are acceptable if stress reliefed* |  | C (-bar diam>90mm) Mn P S Si Cr Mo | 0.37 - 0.49 (0.37 - 0.50) 0.65 - 1.10 max 0.035 max 0.040 0.15 - 0.35 0.75 - 1.20 0.15 - 0.25 | C (-bar diam>90mm) Mn P S Si Cr Mo | 0.35 - 0.51 (0.35 - 0.52) 0.61 - 1.14 max 0.040 max 0.045 0.13 - 0.37 0.80 - 1.25 0.13 - 0.27 |  |  | 80 | 552 |  |  | 100 | 689 |  |  |  | 18 | 50 | [5 empty] | 212 - 235 HB |  | 100%
M21901 | I | Not for Subsea use | ASTM A320 ASTM A962 (common requirements) | L7 (105K) | [5 empty] | 1. austenitized 3. tempered Alt: Induction Heated -if additional hardness test performed | min 593 Alt: min 704 |  | 2. liquid quenched in oil or polumere | x |  |  |  | C Mn P S Si Cr Mo | 0.38 - 0.48 0.75 - 1.00 max 0.035 max 0.040 0.15 - 0.35 0.80 - 1.10 0.15 - 0.25 | C Mn P S Si Cr Mo | 0.36 - 0.50 0.71 - 1.04 max 0.040 max 0.045 0.13 - 0.37 0.75 - 1.15 0.13 - 0.27 |  | d<63mm d>63mm | 105 95 | 724 655 |  |  | 125 | 862 |  |  |  | 16 | 50 | -101 |  | 27 (20 ft-lbf) | 20 (15 ft-lbf) |  | 253 - 321 HB |  | No further heat treatment or batch heat treatment after: -one bar per lot Heattreated after: <50: 2 <500: 3 <35000: 5 >35000:8
M21902 | J |  | ASTM A320 ASTM A962 (common requirements) | Low alloy steel L7M (80K) H2S service |  | Bolting |  |  |  | 1. austenitized 3. tempered Alt: Induction Heated -if additional hardness test performed * stress relief | min 593 Alt: min 704 621 |  | 2. liquid quenched in oil or polumere | x |  | Cold rolled tread are acceptable if stress reliefed* |  | C Mn P S Si Cr Mo | 0.38 - 0.48 0.75 - 1.00 max 0.035 max 0.040 0.15 - 0.35 0.80 - 1.10 0.15 - 0.25 | C Mn P S Si Cr Mo | 0.36 - 0.50 0.71 - 1.04 max 0.040 max 0.045 0.13 - 0.37 0.75 - 1.15 0.13 - 0.27 |  |  | 80 | 552 |  |  | 100 | 689 |  |  |  | 18 | 50 | -73 |  | 27 (20 ft-lbs) | 20 (15 ft-lbs) |  | 212 - 237 |  | 100%
M21903 | M |  | ASTM A320 ASTM E18 ASTM E23 | L7 L7S |  | high strength (L7S) low alloy steel bolting material |  | Contact FMC for updated list |  | 1. austenitized 3. tempered Alt: Induction Heated -if additional hardness test performed | min 593 Alt: min 704 |  | 2. liquid quenched in oil or polymer | x |  |  |  | C Mn P S Si Cr Mo | 0.38 - 0.48 0.75 - 1.00 max 0.035 max 0.040 0.15 - 0.35 0.80 - 1.10 0.15 - 0.25 | C Mn P S Si Cr Mo | 0.36 - 0.50 0.71 - 1.04 max 0.040 max 0.045 0.13 - 0.37 0.75 - 1.15 0.13 - 0.27 |  |  | 105 - 131 | 723 - 900 |  |  | 125 | 860 |  |  | 2" or 4D | 16 | 50 | -101 |  | 27 (20 ft-lbf) | 20 (15 ft-lbf) |  |  | 32 HRC 300 HBW | 100%
M21903 | L |  | ASTM A320 ASTM A962 (common requirements) | L7 L7S (AISI 4140 or similar) |  | high strength (105K) low alloy steel bolting material |  | Contact FMC for updated list |  | 1. austenitized 3. tempered Alt: Induction Heated -if additional hardness test performed | min 593 Alt: min 704 |  | 2. liquid quenched in oil or polymer | x |  |  |  | C Mn P S Si Cr Mo | 0.38 - 0.48 0.75 - 1.00 max 0.035 max 0.040 0.15 - 0.35 0.80 - 1.10 0.15 - 0.25 | C Mn P S Si Cr Mo | 0.36 - 0.50 0.71 - 1.04 max 0.040 max 0.045 0.13 - 0.37 0.75 - 1.15 0.13 - 0.27 |  |  | 105 - 131 | 723 - 900 |  |  | 125 | 860 |  |  |  | 16 | 50 | -101 |  | 27 (20 ft-lbf) | 20 (15 ft-lbf) |  |  | 32 HRC 300 HBW | 100%
M30207 | G |  | ISO 3506-1 or ASTM A193 | austenitic stainless steel : Class A4-80 : B8M Class 2 |  | Metric fastners -structural applic | EN 10204 Type 3.1 or higher | Contact FMC for updated list |  | solution annealed & cold worked |  |  |  |  | if any |  |  | Carbon Silicon Manganese Phosphorus Sulfur Chromium Molybdenum Nickel Copper C-content: Nitrogen: | max 0.08 max 1.00 max 2.00 max 0.045 max 0.03 16.00-18.50 2.00-3.00 10.00-15.00 max 1.00 can be increased but shall not exceed 0.12% For a maximum C content of 0.03%, nitrogen may be present to a maximum of 0.22% | Carbon Silicon Manganese Phosphorus Sulfur Chromium Molybdenum Nickel Copper C-content: Nitrogen: | max 0.08 max 1.00 max 2.00 max 0.045 max 0.03 16.00-18.50 2.00-3.00 10.00-15.00 max 1.00 can be increased but shall not exceed 0.12% For a maximum C content of 0.03%, nitrogen may be present to a maximum of 0.22% |  | <M24 |  | 600 |  | <M24 |  | 800 |  |  |  | 0.3d | [6 empty] | 325 HB 35 HRC 335 HV |  | Documented hardness spot check per delivery, batch and size
M30207 | D |  | ISO 3506-1 | austenitic stainless steel Class A4-80 |  | Metric fastners -structural applic | EN 10204 Type 3.1 or higher | Contact FMC for updated list |  | solution annealed & cold worked |  |  |  |  | if any |  |  | Carbon Silicon Manganese Phosphorus Sulfur Chromium Molybdenum Nickel Copper C-content: Nitrogen: | max 0.08 max 1.00 max 2.00 max 0.045 max 0.03 16.00-18.50 2.00-3.00 10.00-15.00 max 1.00 can be increased but shall not exceed 0.12% For a maximum C content of 0.03%, nitrogen may be present to a maximum of 0.22% | Carbon Silicon Manganese Phosphorus Sulfur Chromium Molybdenum Nickel Copper C-content: Nitrogen: | max 0.08 max 1.00 max 2.00 max 0.045 max 0.03 16.00-18.50 2.00-3.00 10.00-15.00 max 1.00 can be increased but shall not exceed 0.12% For a maximum C content of 0.03%, nitrogen may be present to a maximum of 0.22% |  | <M24 |  | 600 |  | <M24 |  | 800 |  |  |  | 0.3d | [6 empty] | 325 HB 35 HRC 335 HV |  | Documented hardness spot check per delivery, batch and size
M30208 | G |  | ISO 3506-2 ASTM A194 | austenitic stainless steel Class A4-80 8M |  | Metric nuts non-pressure retaining application | EN 10204 Type 3.1 or higher | Contact FMC for updated list |  | solution annealed & cold worked |  |  |  |  | if any |  |  | Carbon Silicon Manganese Phosphorus Sulfur Chromium Molybdenum Nickel Copper C-content: Nitrogen: | max 0.08 max 1.00 max 2.00 max 0.045 max 0.03 16.00-18.50 2.00-3.00 10.00-15.00 max 1.00 can be increased but shall not exceed 0.12% For a maximum C content of 0.03%, nitrogen may be present to a maximum of 0.22% | Carbon Silicon Manganese Phosphorus Sulfur Chromium Molybdenum Nickel Copper C-content: Nitrogen: | max 0.08 max 1.00 max 2.00 max 0.045 max 0.03 16.00-18.50 2.00-3.00 10.00-15.00 max 1.00 can be increased but shall not exceed 0.12% For a maximum C content of 0.03%, nitrogen may be present to a maximum of 0.22% |  |  |  |  | accepted / satisfactory | [13 empty] | 325 HB 35 HRC 335 HV
M30208 | D |  | ISO 3506-2 | austenitic stainless steel Class A4-80 |  | Metric nuts non-pressure retaining application | EN 10204 Type 3.1 or higher | Contact FMC for updated list |  | solution annealed & water quenched |  |  |  |  | if any |  |  | Carbon Silicon Manganese Phosphorus Sulfur Chromium Molybdenum Nickel Copper C-content: Nitrogen: | max 0.08 max 1.00 max 2.00 max 0.045 max 0.03 16.00-18.50 2.00-3.00 10.00-15.00 max 1.00 can be increased but shall not exceed 0.12% For a maximum C content of 0.03%, nitrogen may be present to a maximum of 0.22% | Carbon Silicon Manganese Phosphorus Sulfur Chromium Molybdenum Nickel Copper C-content: Nitrogen: | max 0.08 max 1.00 max 2.00 max 0.045 max 0.03 16.00-18.50 2.00-3.00 10.00-15.00 max 1.00 can be increased but shall not exceed 0.12% For a maximum C content of 0.03%, nitrogen may be present to a maximum of 0.22% |  |  |  |  | accepted / satisfactory | [13 empty] | 325 HB 35 HRC 335 HV
M36101 | L |  | ASTM A453/A453M ASTM A962/A962M API 6A FMC Q00346 NACE MR0175/ ISO 15156 | Class D Gr 660 H2S service |  | Bolting -high strength | EN 10204 Type 3.1 or higher |  |  | Option 1: 1.1. Solution anneal 1.3 Age Option 2: 2.1. Solution anneal 2.3. Age If necessary to achieve properties, use a second age: If necessary for threaded comp: re-aged | 900 ± 14°C (1650 ± 25°F) 720 ± 14°C (1325 ± 25°F) 980 ± 14°C (1800 ± 25°F) 720 ± 14°C (1325 ± 25°F) 650 ± 14°C (1200 ± 25°F) 720 ± 14°C (1325 ± 25°F) | 2 - 4 h 14 - 18 h 1 - 3 h 14 - 18 h 14 - 18 h 2 h | 1.2. Quench in oil, polymer, water or air cool 1.4. air cool 2.2. Quench in oil, polymer, water or air cool 2.4. Air cool air cool | Other than bolting - mark with heat number |  |  |  | C Mn P S Si Ni Cr Mo Ti Al V B | max 0.08 max 2.00 max 0.040 max 0.030 max 1.00 24.00 - 27.00 13.50 - 16.0 1.00 - 1.50 1.90 - 2.35 max 0.35 0.10 - 0.50 0.0010 - 0.010 | C Mn P S Si Ni Cr Mo Ti Al V B | max 0.09 max 2.04 max 0.045 max 0.035 max 1.05 23.80 - 27.20 13.30 - 16.20 0.95 - 1.55 1.85 - 2.40 max 0.40 0.07 - 0.53 0.0006 - 0.011 |  |  | 105 | 725 |  |  | 130 | 895 |  |  | 2", 4D or 5D | 15 | 18 | [5 empty] | 248-321 HBW 24-35 HRC |  | 100%
M36101 | I |  | ASTM A453 Class D | Gr 660 H2S service |  | Bolting -high strength | EN 10204 Type 3.1 or higher |  |  | Option 1: 1.1. Heat 1.3 Harden Option 2: 2.1. Heat 2.3. Harden If necessary to acieve properties: Age hardening If necessary for threaded comp: re-aged | 885 - 926 (1625 - 1700) 704 - 732 (1300 - 1350) 968 - 996 (1775 - 1825) 704 - 732 (1300 - 1350) 635 - 662 (1175 - 1225) 718 (1325) | 2 - 4 h 14 - 18 h 1 - 3 h 14 - 18 h 14 - 18 h 2 h | 1.2. Quench in oil or water 1.4. air cool 2.2. Quench in oil or water 2.4. Air cool Air cool | Other than bolting - mark with heat number |  |  |  | C Mn P S Si Ni Cr Mo Ti Al V B | max 0.08 max 2.00 max 0.040 max 0.030 max 1.00 24.00 - 27.00 13.50 - 16.0 1.00 - 1.50 1.90 - 2.35 max 0.35 0.10 - 0.50 0.0010 - 0.010 | C Mn P S Si Ni Cr Mo Ti Al V B | max 0.09 max 2.04 max 0.045 max 0.035 max 1.05 23.80 - 27.20 13.30 - 16.20 0.95 - 1.55 1.85 - 2.40 max 0.40 0.07 - 0.53 0.0006 - 0.011 |  |  | 105 | 724 |  |  | 130 | 896 |  |  |  | 15 | 18 | [5 empty] | 26 - 35 HRC |  | 100%
Note on X10: ASTM req.
Note on AA10: ASTM req.
Note on AB10: ASTM req.
Note on AE10: ASTM req.
Note on AG10: ASTM req.
Note on AO13: M-spec: When it is not feasible to perform mechanical tensile tests on bolts, hardness can be used as an acceptance criteria
Note on Z34: ASTM A320: one tesion test for each diametre of each heat involved in lot to be reported in Certificate
Note on AD34: ASTM A320: one tesion test for each diametre of each heat involved in lot to be reported in Certificate
Note on AI34: ASTM A320: one tesion test for each diametre of each heat involved in lot to be reported in Certificate
Note on AL34: ASTM A320: For dia>1/2 in. 12.5mm 3. single samples for each diametre of each heat involved in lot to be reported in Certificate
Note on Z36: ASTM A320: one tesion test for each diametre of each heat involved in lot to be reported in Certificate
Note on AD36: ASTM A320: one tesion test for each diametre of each heat involved in lot to be reported in Certificate
Note on AI36: ASTM A320: one tesion test for each diametre of each heat involved in lot to be reported in Certificate
Note on AL36: ASTM A320: For dia>1/2 in. 12.5mm 3. single samples for each diametre of each heat involved in lot to be reported in Certificate
Note on Z37: ASTM A320: one tesion test for each diametre of each heat involved in lot to be reported in Certificate
Note on AD37: ASTM A320: one tesion test for each diametre of each heat involved in lot to be reported in Certificate
Note on AI37: ASTM A320: one tesion test for each diametre of each heat involved in lot to be reported in Certificate
Note on AL37: ASTM A320: For dia>1/2 in. 12.5mm 3. single samples for each diametre of each heat involved in lot to be reported in Certificate

## 9. Castings
MD-SLS; Part of SOP
M-spec |  | Linked standards |  | Material / Grade | Dimension limitation | Product | Certificate | Chemical composition |  | Yield & Tensile | [7 empty] | Impact energy |  |  |  | Hardness (maxim) | Micro-structure
|  | NORSOK | Other |  |  |  |  | Cast / Ladle analysis |  | Minimum yield strength |  |  | Mininmum Tensile strength |  |  | Elongation (minimum) |  | Temp | Dim. | Energy J
| rev. |  |  |  | m m |  |  | Element | Content | Dimention | KSI | MPa | Dimention | KSI | MPa | Dimension mm | % | ºC | mm | average | single
M10603 | A |  | EN 1563 | EN-GJS-400-18U-LT, alternatively EN-JS1049. Spherodical (ductile) iron catings |  | Castings | EN 10204 Type 3.1 or higher | Carbon | 3-4% | t<30 30<t<60 60<t<200 |  | 240 230 220 | t<30 30<t<60 60<t<200 |  | 400 390 370 |  | 18 15 12 | - 20 | 30<t<60 60<t<200 | 12 10 | 9 7 | For information only | Sound velocity: 5400 m/sec
M40201 | H |  | Sand casting: ASTM B148 | UNS C95500 Nickel-Aluminium Bronze |  | Castings | EN 10204 Type 3.1 or higher | Copper Aluminum Iron Manganese Nickel | min 78.0 10.0 - 11.5 3.0 - 5.0 max 3.50 3.0 - 5.50 |  | 40 | 276 |  | 90 | 620 | 2" | 6% - 10% |  |  |  |  | 150 - 229 HB
M40201 | H |  | Continuous. cast: SIS 145716-15 ASTM B271/B505 | SIS 145716 Nickel-Aluminium Bronze |  | Castings | EN 10204 Type 3.1 or higher | Copper Aluminum Iron Manganese Nickel | 77.0-82.0 8.8-10.0 3.50-5.50 max 2.50 4.50-6.50 |  | 40 | 276 |  | 90 | 620 | 2" | 6% - 10% |  |  |  |  | 150 - 229 HB
M40201 | G |  | Sand casting: ASTM B148 | UNS C95500 Nickel-Aluminium Bronze |  | Castings | EN 10204 Type 3.1 or higher | Copper Aluminum Iron Manganese Nickel | min 78.0 10.0 - 11.5 3.0 - 5.0 max 3.50 3.0 - 5.50 |  | 40 | 276 |  | 90 | 620 |  | 10 |  |  |  |  | 150 - 229 HB
M40201 | G |  | Continuous. cast: SIS 145716-15 ASTM B271/B505 | SIS 145716 Nickel-Aluminium Bronze |  | Castings | EN 10204 Type 3.1 or higher | Copper Aluminum Iron Manganese Nickel | 77.0-82.0 8.8-10.0 3.50-5.50 max 2.50 4.50-6.50 |  | 40 | 276 |  | 90 | 620 |  | 10 |  |  |  |  | 150 - 229 HB

## 10. Others
MD-SLS; Part of SOP
M-spec |  | Linked standards |  | Material / Grade | Dimension limitation | Product | Certificate | Delivered condition | Chemical composition |  | Yield & Tensile | [9 empty] | Impact energy |  |  |  | Hardness (maxim) | Micrographic examination |  | Traceability
|  | NORSOK | Other | [7 empty] | Minimum yield strength |  |  | Mininmum Tensile strength |  |  | Ratio | Elongation (minimum) |  |  | Temp | Dimension | Energy J |  |  | Ferrite content | Microstructure
| rev. |  |  |  | m m |  |  |  | Element | Content % | Dimension m m | KSI | MPa | Dimension m m | KSI | MPa | % | Dimension m m | % | Reduction of area | ºC | m m |  | Reduced sample size |  | %
M40003 | C |  |  | UNS C17200, alloy 25 |  | Hight strength rod | EN 10204 Type 3.1 or higher | Uncoated | Beryllium Co + Ni Co + Ni + Fe Copper Aluminum Silicon | 1.80 - 2.00 min 0.20 max 0.60 min Balance max 0.20 max 0.20 |  | 150 - 180 | 1035 - 1242 | [5 empty] | 7 | [5 empty] | 33 - 44 HRC |  |  | marked with heat number
M40109 | E |  | ASTM D1141 |  |  | standoff and pipe-through sacrificial anodes |  |  | Zn Indium Si Cu Fe Cd others (each) others (total) Al | 4.75 - 5.75 0.016 - 0.020 0.080 - 0.120 max 0.003 max 0.060 max 0.002 max 0.020 max 0.050 balance

## 11. Pipe
MD-SLS; Part of SOP
M-spec |  | Linked standards |  | Material / Grade | Dimension limitation | Product | Certificate |  | Delivered condition |  | Chemical composition | [6 empty] | Yield & Tensile | [9 empty] | Impact energy |  |  |  | Hardness (maxim) |  | Supplementary requirements | Non Destructive Testing | Added tests
|  | NORSOK | Other |  |  |  |  | Production method | Heat treatment | Temp minimum | Cast / Ladle analysis |  | Product analysis |  | CEV | IIW | Pcm | Minimum yield strength |  |  | Mininmum Tensile strength |  |  | Ratio | Elongation (minimum) |  |  | Temp | Sample thickn. | Energy J
| rev. |  |  |  | m m |  |  |  |  | ºC | Element | Content % | Element | Content % |  |  |  | Dimension mm | KSI | MPa | Dimension mm | KSI | MPa | % | Dimension mm | % | Reduction of area | ºC | m m | average | single | Test material | Forging surface
M10020 | C | Modified M630, MDS C22, rev 4 | API 5L | X-65 PSL 2 |  | Seamless pipe | EN 10204 3.1 shall include the following information: - Melting and refining practice, - Heat treatment conditions (For QT condition austenitisation and tempering temperature and quenching medium shall be stated.) |  | Normalized or Quenched and Tempered | x | C Mn P S Si Al Ti Nb V+Nb+Ti V+Nb N | max 0.16 0.90 - 1.60 max 0.035 max 0.025 0.10 - 0.50 max 0.06 max 0.05 max 0.04 max 0.12 max 0.10 max 0.015 |  |  | 0.43 |  |  |  | 65 - 87 | 448 - 600 |  | 77 - 110 | 531 - 758 | 0.93 |  | x |  | -46 | t>6mm Reduction factors for subsize specimens shall be: 7.5 mm - 5/6 5 mm - 2/3. | 45 | 38 | 237 HBW |  |  | 100 UT
M10020 | B | Modified M630, MDS C22, rev 4 | API 5L | X-65 PSL 2 |  | Seamless pipe | EN 10204 3.1 shall include the following information: - Melting and refining practice, - Heat treatment conditions (For QT condition austenitisation and tempering temperature and quenching medium shall be stated.) |  | Normalized or Quenched and Tempered | x | C Mn P S Si Al Ti Nb V+Nb+Ti V+Nb N | max 0.16 0.90 - 1.60 max 0.035 max 0.025 0.10 - 0.50 max 0.06 max 0.05 max 0.04 max 0.12 max 0.10 max 0.015 |  |  | 0.43 |  |  |  | 65 - 87 | 448 - 600 |  | 77 - 110 | 531 - 758 | 0.93 |  | x |  | -46 | t>6mm Reduction factors for subsize specimens shall be: 7.5 mm - 5/6 5 mm - 2/3. | 45 | 38 | 237 HB
M10168 | D |  | ISO 3183:2007 / API 5L 44th edition ISO 15156-2 / NACE MR 01-75 ASTM A370 ASTM E10 ASTM E23 ASTM E112 ASTM E114 ASTM E 1823 ISO 6507-1 / ASTM E 92 ISO 6508 / ASTM E 18 ISO 8501-1 ISO 9303 / ASTM E213 ISO 10124 NB: Superseded by: ISO 10893-8 ISO 10543 NB: Superseded by: ISO 10893-12 ISO 15156 | API 5L Carbon steel X70 C-Mn PSL2 |  | Seamless pipe Manifold piping Jumpers Spools | EN 10204 Type 3.1 + BP approved 3rd party witness -A traceability list shall be provided when multiple heats/heat treatment batches are delivered in one shipment. -The content of the material certificate provided by the pipe manufacturer shall comply with the requirements in this specification and shall be reviewed and accepted by FMC and BP prior to delivery. |  | Quenched and tempered |  | T≤ 38.1 mm (1 1/2") C Mn Si P S Mo Cr V Nb Ni Cu Al(total) Ti B Ca N As Sn Sb Pb Bi Nb+V+Ti V+Nb Cr+Mo Al/N | 0.12 0.80-1.60 0.10-0.45 0.015 0.003 0.30 0.35 0.060 0.05 0.10 0.25 0.015-0.055 0.03 0.0005 0.006 0.008 0.03 0.02 0.01 0.01 0.01 0.12 0.10 0.55 2:1min | T > 38.1 mm (1 1/2") C Mn Si P S Mo Cr V Nb Ni Cu Al(total) Ti B Ca N As Sn Sb Pb Bi Nb+V+Ti V+Nb Cr+Mo Al/N | 0.12 0.80-1.65 0.10-0.45 0.015 0.003 0.35 0.35 0.080 0.05 0.20 0.25 0.015-0.055 0.03 0.0005 0.006 0.010 0.03 0.02 0.01 0.01 0.01 0.13 0.10 0.55 2:1min |  | T≤ 38.1 mm (1 1/2"): 0.42 T > 38.1 mm (1 1/2"): 0.43 | T≤ 38.1 mm (1 1/2"): 0,20 for WT≤ 19.1 mm 0.21 for 19.1 mm < WT≤ 38.1mm T > 38.1 mm (1 1/2"): 0.23 | Min: Max: | 70 92 | 485 635 | Min: Max: | 82.7 110.2 | 570 760 | Max 0.92 | Strip tensile: Round bars: | Min 22 Min 18 |  | Transverse: -46 (-50) Longitudinal: -46 (-50) | WT WT ≤ 38.1 mm(1-1/2") : WT > 38.1 mm(1-1/2") : WT WT ≤ 38.1 mm(1-1/2") : WT > 38.1 mm(1-1/2") : | 50 37.5 25 60 45 30 | 40 30 20 45 33.75 22. | 250 HV10 |  |  |  | Mechanical test requirements: -HIC/SWC Testing -SSC Testing -Crack Tip Opening -Test Frequency -Retest Allowance -Displacement Testing Hydrostatic test requirements.
M12003 | F |  | API 5L | X-52 | t<25mm | Seamless pipe | EN 10204 3.1 |  |  |  | C Mn P S V+Nb+Ti | max 0.28 max 1.40 max 0.030 max 0.030 max 0.15 |  |  | 0.45 |  | 0.24 |  | 52 | 359 | OD: <20 inch >20inch & t>9.5mm >20 inch & t<9.5mm | 66 66 72 | 455 455 497 |  |  |  |  | DBI may contain Q-spec reference for sharpy requirements |  |  |  | 237 HB
M12003 | F |  | API 5L | X-52 | t<25mm | Welded pipe | EN 10204 3.1 |  |  |  | C Mn P S V+Nb+Ti | max 0.26 max 1.40 max 0.030 max 0.030 max 0.15 |  |  | 0.45 |  | 0.24 |  | 52 | 359 | OD: <20 inch >20inch & t>9.5mm >20 inch & t<9.5mm | 66 66 72 | 455 455 497 |  |  |  |  | DBI may contain Q-spec reference for sharpy requirements |  |  |  | 237 HB
M12006 | G |  | API 5L ISO 3183 | X-65 Q L450 PSL 2 | t<25mm | Seamless and welded pipe | EN 10204 3.1 |  | The line pipe shall meet the heat treating requirements of the referenced API specifications. |  | C Si Mn P S V+Nb+Ti | max 0.18 max 0.45 max 1.70 max 0.025 max 0.015 max 0.15 |  |  | Q/M: 0.43 QS/MS: 0.42 |  | Q/M: 0.25 QS/MS: 0.22 |  | Min: 65.3 Max: 87 | Min: 450 Max: 600 | OD: Min: <20 inch >20inch & t>9.5mm >20 inch & t<9.5mm Max: | 77.6 77.6 80 110,2 | 535 535 552 760 | 0.93 |  |  |  | DBI may contain Q-spec reference for sharpy requirements |  |  |  | 237 HBW
M12006 | G |  | API 5L ISO 3183 | X-65 M L450 PSL 2 | t<25mm | Welded pipe | EN 10204 3.1 |  | The line pipe shall meet the heat treating requirements of the referenced API specifications. |  | C Si Mn P S V+Nb+Ti | max 0.12 max 0.45 max 1.60 max 0.025 max 0.015 max 0.15 |  |  | Q/M: 0.43 QS/MS: 0.42 |  | Q/M: 0.25 QS/MS: 0.22 |  | Min: 65.3 Max: 87 | Min: 450 Max: 600 | OD: Min: <20 inch >20inch & t>9.5mm >20 inch & t<9.5mm Max: | 77.6 77.6 80 110,2 | 535 535 552 760 | 0.93 |  |  |  | DBI may contain Q-spec reference for sharpy requirements |  |  |  | 237 HBW
M12006 | F |  | API 5L | X-65 | t<25mm | Seamless pipe | EN 10204 3.1 |  |  |  | C Mn P S V+Nb+Ti | max 0.28 max 1.40 max 0.030 max 0.030 max 0.15 |  |  | 0.45 |  |  |  | 65 | 448.5 | OD: <20 inch >20inch & t>9.5mm >20 inch & t<9.5mm | 77 77 80 | 531 531 552 |  |  |  |  | DBI may contain Q-spec reference for sharpy requirements |  |  |  | 237 HB
M12006 | F |  | API 5L | X-65 | t<25mm | Welded pipe | EN 10204 3.1 |  |  |  | C Mn P S V+Nb+Ti | max 0.26 max 1.45 max 0.030 max 0.030 max 0.15 |  |  | 0.45 |  | 0.24 |  | 65 | 448.5 | OD: <20 inch >20inch & t>9.5mm >20 inch & t<9.5mm | 77 77 80 | 531 531 552 |  |  |  |  | DBI may contain Q-spec reference for sharpy requirements |  |  |  | 237 HB
M12009 | E |  | API 5L | A | t<25mm | Seamless and welded pipe |  |  |  |  | C Mn P S Cu Ni Cr Mo | max 0.22 max 0.90 max 0.030 max 0.030 max 0.50 max 0.50 max 0.50 max 0.15 |  |  | 0.45 |  | 0.24 |  | 30 | 210 |  | 48 | 335 |  |  |  |  | DBI may contain Q-spec reference for sharpy requirements |  |  |  | 190 HB