## Table 4a
Kimberlite | CA | CA | CA | CA | CA | CA | CA | CA | CA | CA | CA | CA | CA | CA | CA | CA | CA | CA | CA | CA | CA | CA | CA
Borehole | 335 | 335 | 335 | 33/35 | 33/35 | 33/35 | 33/35 | 33/35 | 33/35 | 33/35 | 33/35 | 33/35 | 335 | 335 | 335 | 33/35 | 33/35 | 33/35 | 33/35 | 33/35 | 335 | 536 | 335
Texture/association | 1 | 1 | 1 | 2 | 2 | 2 | 3 | 3 | 3 | 4 | 4 | 4 | 1 | 1 | 1 | 2 | 2 | 3 | 3 | 3 | 4 | 4 | 4
Mineral | grt | grt | grt | grt | grt | grt | grt | grt | grt | grt | grt | grt | cpx | cpx | cpx | cpx | cpx | cpx | cpx | cpx | cpx | cpx | cpx
Spot name | au18a08 | au18a12 | au18a13 | se15a09 | se15a10 | se15a13 | au19c05 | au19c06 | au19c08 | au19a13 | se15a07 | se15c03 | au18a05 | au18a09 | au18a11 | au19c12 | au19c13 | au19c09 | au19c10 | au19c11 | fe25a15 | fe26a09 | fe26c13
All values are reported in ppm
Sc | 61.99 | 60.62 | 63.79 | 100.11 | 101.34 | 96.21 | 189.59 | 190.47 | 175.25 | 168.69 | 190.65 | 47.07 | 20.79 | 9.26 | 20.66 | 30.17 | 30.12 | 51.69 | 52.82 | 53.77 | — | — | —
Ni | 27.52 | 29.63 | 32.26 | 92.51 | 97.36 | 88.6 | 49.09 | 119 | 46.65 | 18.1 | 22.05 | 4.86 | 261.29 | 140.08 | 330.14 | 432.41 | 444.42 | 307.64 | 315.6 | 305.74 | 330.37 | 240.67 | 379.41
Ga | 9.88 | 10.73 | 11.92 | 10.44 | 10.49 | 9.7 | 4.28 | 6.7 | 4.07 | 5.34 | 4.14 | 9.64 | 15.64 | 6.95 | 16.41 | 6.85 | 7.09 | 3.85 | 4.05 | 4.06 | 8.04 | 7.64 | 9.1
Y | 17.3 | 18.35 | 17.12 | 21.18 | 21.55 | 19.14 | 41.23 | 37.94 | 34.75 | 15.88 | 17.13 | 24.27 | 3.71 | 1.331 | 2.239 | 4.41 | 4.48 | 6.35 | 7.03 | 7.27 | 3.91 | 4.61 | 4.54
Zr | 15.57 | 17.61 | 17.6 | 51.78 | 50.8 | 48.06 | 87.52 | 82.3 | 81.34 | 69.88 | 77.45 | 12.88 | 92.12 | 21.01 | 50.96 | 20.1 | 20.88 | 83.67 | 84.81 | 85.89 | 55.24 | 19.59 | 57.45
La | 0.0109 | <0.015 | 0.0303 | 1.316 | 1.102 | 0.0571 | 1.898 | 0.839 | 0.179 | 4.22 | 0.596 | 0.003 | 21.45 | 5.69 | 14.61 | 3.52 | 4.82 | 3.07 | 3.13 | 4.25 | 3.15 | 2.079 | 19.02
Ce | 0.173 | 0.22 | 0.195 | 2.648 | 2.302 | 0.319 | 3.59 | 1.755 | 0.553 | 7.93 | 1.619 | 0.0564 | 63.61 | 14.34 | 39.56 | 9.26 | 11.34 | 11.16 | 11.74 | 13.85 | 11.98 | 7.66 | 45.88
Pr | 0.0675 | 0.078 | 0.0509 | 0.305 | 0.307 | 0.1025 | 0.455 | 0.212 | 0.113 | 1.127 | 0.332 | 0.0268 | 9.86 | 2.093 | 5.68 | 1.544 | 1.761 | 2.185 | 2.128 | 2.444 | 2.115 | 1.29 | 6.04
Nd | 0.807 | 0.92 | 0.78 | 1.79 | 2 | 1.03 | 2.64 | 1.36 | 1.38 | 6.73 | 3.3 | 0.543 | 41 | 8.68 | 22.92 | 8.67 | 9.12 | 13.2 | 11.98 | 14.49 | 10.74 | 7.05 | 28.04
Sm | 0.677 | 0.555 | 0.404 | 1.034 | 1.084 | 0.939 | 1.5 | 1.36 | 1.54 | 3.61 | 3.08 | 0.913 | 6.19 | 1.215 | 3.06 | 2.238 | 2.326 | 3.33 | 3.51 | 3.45 | 2.69 | 1.889 | 4.78
Eu | 0.313 | 0.352 | 0.285 | 0.515 | 0.525 | 0.578 | 0.858 | 0.7 | 0.764 | 1.469 | 1.608 | 0.509 | 1.531 | 0.275 | 0.688 | 0.666 | 0.706 | 1.17 | 1.029 | 1.159 | 0.959 | 0.636 | 1.379
Gd | 1.277 | 1.31 | 1.08 | 2.002 | 1.88 | 1.88 | 3.57 | 3.34 | 2.97 | 4.21 | 5.23 | 2.156 | 3.45 | 0.632 | 1.687 | 1.804 | 1.916 | 2.99 | 2.82 | 3.13 | 1.87 | 1.692 | 2.97
Tb | 0.27 | 0.255 | 0.288 | 0.48 | 0.468 | 0.467 | 0.854 | 0.728 | 0.706 | 0.562 | 0.857 | 0.496 | 0.301 | 0.0596 | 0.152 | 0.238 | 0.245 | 0.404 | 0.418 | 0.418 | 0.246 | 0.236 | 0.312
Dy | 2.58 | 2.54 | 2.52 | 3.68 | 3.66 | 3.34 | 6.74 | 6.14 | 5.64 | 3.47 | 4.53 | 3.87 | 1.307 | 0.327 | 0.719 | 1.256 | 1.288 | 2.02 | 1.98 | 2.06 | 1.183 | 1.205 | 1.459
Ho | 0.645 | 0.666 | 0.645 | 0.829 | 0.853 | 0.763 | 1.557 | 1.397 | 1.326 | 0.616 | 0.678 | 0.926 | 0.163 | 0.049 | 0.0964 | 0.182 | 0.1804 | 0.289 | 0.318 | 0.31 | 0.178 | 0.224 | 0.201
Er | 2.16 | 2.22 | 2.05 | 2.47 | 2.45 | 2.41 | 5.15 | 4.62 | 4.46 | 1.6 | 1.461 | 2.98 | 0.256 | 0.1089 | 0.18 | 0.394 | 0.4 | 0.649 | 0.602 | 0.587 | 0.348 | 0.414 | 0.317
Tm | 0.34 | 0.296 | 0.319 | 0.382 | 0.336 | 0.311 | 0.752 | 0.735 | 0.641 | 0.218 | 0.183 | 0.456 | 0.0217 | 0.0106 | 0.0129 | 0.0445 | 0.0485 | 0.061 | 0.0689 | 0.0501 | 0.038 | 0.0515 | 0.0422
Yb | 2.44 | 2.3 | 2.74 | 2.6 | 2.66 | 2.34 | 6.26 | 5.92 | 5.51 | 1.51 | 1.263 | 3.57 | 0.098 | 0.0566 | 0.078 | 0.193 | 0.19 | 0.326 | 0.359 | 0.439 | 0.172 | 0.308 | 0.261
Lu | 0.388 | 0.386 | 0.4 | 0.34 | 0.35 | 0.366 | 1.077 | 0.897 | 0.883 | 0.24 | 0.197 | 0.496 | 0.0092 | 0.00715 | 0.0068 | 0.0248 | 0.0223 | 0.0322 | 0.0448 | 0.0486 | 0.0191 | 0.0379 | 0.0235
Texture/association: (1) eclogite; (2) grt lherzolite; (3) phl-grt wehrlite; (4) macrocryst. (<) below the detection limit; (—) not detected

## Table 4b
Kimberlite | CU79 | CU79 | CU79 | CU79 | CU79 | CU79 | CU79 | CU79 | CU79 | CU79 | CU79 | CU79 | CU79 | CU79 | CU79 | TZ | TZ | TZ | TZ | TZ | TZ
Borehole | MFD01 | MFD01 | MFD01 | MFD01 | MFD01 | MFD01 | MFD01 | MFD01 | MFD01 | MFD01 | MFD01 | MFD01 | MFD01 | MFD01 | MFD01 | G18 | 34 | 34 | G10 | G10 | G10
Texture/association | 2 | 2 | 2 | 3 | 3 | 3 | 5 | 5 | 5 | 2 | 2 | 2 | 4 | 4 | 4 | 5 | 5 | 5 | 5 | 5 | 5
Mineral | grt | grt | grt | grt | grt | grt | grt | grt | grt | cpx | cpx | cpx | cpx | cpx | cpx | grt | grt | grt | cpx | cpx | cpx
Spot name | au18b07 | au18b08 | au18b13 | se15c03 | se15c05 | se15c06 | au19b11 | au19b13 | au19b14 | au18b09 | au18b14 | au18b15 | au19b05 | au19b06 | au19b16 | fe27b07 | fe27c09 | fe27c14 | fe27a08 | fe27a09 | fe27a16
All values are reported in ppm
Sc | 79.88 | 74.34 | 76.87 | 47.07 | 49.71 | 101.52 | 79.32 | 76.64 | 78.36 | 32.73 | 32.49 | 34.16 | 45.5 | 57.98 | 54.06 | — | — | — | — | — | —
Ni | 20.75 | 20.8 | 20.53 | 4.86 | 88.17 | 33.7 | 112.79 | 109.45 | 111.5 | 265.48 | 270.76 | 260.12 | 122.57 | 178.7 | 209.99 | 122.95 | 108.42 | 126.62 | 241.21 | 242.99 | 250.81
Ga | 7.82 | 7.75 | 8.41 | 9.64 | 10.09 | 6.63 | 11.96 | 11.88 | 12.87 | 7.23 | 7.27 | 7.92 | 8.6 | 10.66 | 11.54 | 15.45 | 19.4 | 13.59 | 6.1 | 6.19 | 5.46
Y | 23.98 | 22.51 | 21.73 | 24.27 | 25.08 | 30.47 | 21.61 | 21.38 | 22.06 | 3.75 | 3.89 | 4.26 | 6.75 | 6.93 | 6.41 | 18.48 | 17.72 | 18.69 | 3.52 | 3.85 | 2.42
Zr | 15.35 | 19.58 | 17.8 | 12.88 | 13.21 | 66.49 | 39.98 | 39.55 | 41.2 | 34.55 | 34.35 | 39.24 | 64.08 | 93.5 | 88.53 | 54.62 | 43.1 | 54.05 | 65.68 | 69.36 | 30.44
La | <0.0069 | <0.0042 | 0.0044 | 0.003 | 0.1214 | 0.0224 | 0.0338 | 0.0312 | 0.025 | 6.89 | 6.87 | 6.73 | 5.41 | 5.69 | 5.19 | 0.0474 | 1.16 | 0.107 | 21.82 | 20.85 | 11.37
Ce | 0.0482 | 0.0261 | 0.0176 | 0.0564 | 0.275 | 0.286 | 0.226 | 0.257 | 0.232 | 14.11 | 14.38 | 13.99 | 15.62 | 18.15 | 20.03 | 0.392 | 2.94 | 0.472 | 66.16 | 61.78 | 25.99
Pr | 0.0192 | 0.0138 | 0.0127 | 0.0268 | 0.0708 | 0.122 | 0.0863 | 0.0899 | 0.097 | 2.208 | 2.211 | 2.187 | 2.493 | 3.07 | 3.13 | 0.1193 | 0.334 | 0.1209 | 8.65 | 8.27 | 3.14
Nd | 0.336 | 0.161 | 0.213 | 0.543 | 0.774 | 1.64 | 0.8 | 0.92 | 0.714 | 10.82 | 10.74 | 10.46 | 13.15 | 16.1 | 15.68 | 1.379 | 1.77 | 1.152 | 36.97 | 36.12 | 11.87
Sm | 0.492 | 0.424 | 0.425 | 0.913 | 0.962 | 1.38 | 0.675 | 0.791 | 0.724 | 2.69 | 2.49 | 2.73 | 3.28 | 4.09 | 3.72 | 0.918 | 0.745 | 0.92 | 6.04 | 6.37 | 2.13
Eu | 0.288 | 0.301 | 0.28 | 0.509 | 0.537 | 0.828 | 0.454 | 0.445 | 0.431 | 0.788 | 0.727 | 0.781 | 1.041 | 1.262 | 1.281 | 0.518 | 0.45 | 0.508 | 1.729 | 1.705 | 0.61
Gd | 1.661 | 1.492 | 1.55 | 2.156 | 2.24 | 3.12 | 1.72 | 1.7 | 1.72 | 2.16 | 2.225 | 2.39 | 2.94 | 3.22 | 2.79 | 1.89 | 1.414 | 1.91 | 3.38 | 3.45 | 1.82
Tb | 0.393 | 0.401 | 0.354 | 0.496 | 0.538 | 0.768 | 0.433 | 0.409 | 0.414 | 0.257 | 0.24 | 0.255 | 0.384 | 0.415 | 0.367 | 0.437 | 0.369 | 0.43 | 0.365 | 0.354 | 0.205
Dy | 3.66 | 3.72 | 3.24 | 3.87 | 4.03 | 5.74 | 3.64 | 3.57 | 3.45 | 1.138 | 1.237 | 1.256 | 1.757 | 2.12 | 1.76 | 2.96 | 2.83 | 3.24 | 1.335 | 1.52 | 0.788
Ho | 0.902 | 0.781 | 0.775 | 0.926 | 1.012 | 1.267 | 0.844 | 0.814 | 0.9 | 0.152 | 0.1775 | 0.1734 | 0.276 | 0.302 | 0.299 | 0.737 | 0.712 | 0.774 | 0.192 | 0.176 | 0.133
Er | 2.97 | 2.93 | 2.5 | 2.98 | 3.11 | 3.45 | 2.67 | 2.83 | 2.95 | 0.3 | 0.347 | 0.369 | 0.609 | 0.651 | 0.604 | 2.13 | 2.25 | 2.02 | 0.337 | 0.27 | 0.181
Tm | 0.434 | 0.385 | 0.368 | 0.456 | 0.486 | 0.416 | 0.394 | 0.426 | 0.369 | 0.0259 | 0.0262 | 0.0308 | 0.0613 | 0.0649 | 0.0587 | 0.313 | 0.314 | 0.312 | 0.0341 | 0.032 | 0.0271
Yb | 3.4 | 3.39 | 2.83 | 3.57 | 3.67 | 3.06 | 2.95 | 3.09 | 3.14 | 0.098 | 0.139 | 0.164 | 0.346 | 0.349 | 0.437 | 2.47 | 3.01 | 2.39 | 0.172 | 0.133 | 0.125
Lu | 0.505 | 0.481 | 0.406 | 0.496 | 0.544 | 0.399 | 0.441 | 0.474 | 0.475 | 0.007 | 0.0139 | 0.0171 | 0.0497 | 0.0512 | 0.0353 | 0.342 | 0.382 | 0.384 | 0.0206 | 0.0156 | 0.02
Texture/association: (1) eclogite; (2) grt lherzolite; (3) phl-grt wehrlite; (4) lherzolite; (5) macrocryst. (<) below the detection limit; (—) not detected